## Sheet1
| formula | A1 | xA1 | A2 | xA2 | A3 | xA3 | A4 | xA4 | A5 | xA5 | A6 | xA6 | A7 | xA7 | A8 | xA8 | B1 | xB1 | B2 | xB2 | B3 | xB3 | B4 | xB4 | B5 | xB5 | B6 | xB6
0 | 0.96(K0.48Na0.52)(Nb0.96Sb0.04)O3−0.04(Bi0.50Na0.50)ZrO3 | K | 0.4608 | Na | 0.4992 | Bi | 0.02 | Na | 0.02 | - | - | - | - | - | - | - | - | Nb | 0.9216 | Sb | 0.0384 | Zr | 0.04 | - | - | - | - | - | -
1 | 0.97(K0.48Na0.52)(Nb0.96Sb0.04)O3−0.03(Bi0.50Na0.50)ZrO3 | K | 0.4656 | Na | 0.5044 | Bi | 0.015 | Na | 0.015 | - | - | - | - | - | - | - | - | Nb | 0.9312 | Sb | 0.0388 | Zr | 0.03 | - | - | - | - | - | -
2 | 0.95(K0.48Na0.52)(Nb0.96Sb0.04)O3−0.05(Bi0.50Na0.50)ZrO3 | K | 0.456 | Na | 0.494 | Bi | 0.025 | Na | 0.025 | - | - | - | - | - | - | - | - | Nb | 0.912 | Sb | 0.038 | Zr | 0.05 | - | - | - | - | - | -
3 | 0.98(K0.48Na0.52)(Nb0.96Sb0.04)O3−0.02(Bi0.50Na0.50)ZrO3 | K | 0.4704 | Na | 0.5096 | Bi | 0.01 | Na | 0.01 | - | - | - | - | - | - | - | - | Nb | 0.9408 | Sb | 0.0392 | Zr | 0.02 | - | - | - | - | - | -
4 | 0.99(K0.48​Na0.52​)(Nb0.96​Sb0.04​)O3​−0.01(Bi0.50​Na0.50​)ZrO3​ | K | 0.4752 | Na | 0.5148 | Bi | 0.005 | Na | 0.005 | - | - | - | - | - | - | - | - | Nb | 0.9504 | Sb | 0.0396 | Zr | 0.01 | - | - | - | - | - | -
5 | (K0.45Na0.55)0.96Li0.04NbO3 | K | 0.432 | Na | 0.528 | Li | 0.04 | - | - | - | - | - | - | - | - | - | - | Nb | 1 | - | - | - | - | - | - | - | - | - | -
6 | 0.95(K0.48Na0.52)(Nb0.96Sb0.04)O3-0.04(Bi0.5Na0.5)ZrO3-0.01BaZrO3 | K | 0.456 | Na | 0.494 | Bi | 0.02 | Na | 0.02 | Ba | 0.01 | - | - | - | - | - | - | Nb | 0.912 | Sb | 0.038 | Zr | 0.04 | Zr | 0.01 | - | - | - | -
7 | 0.945(K0.48Na0.52)(Nb0.96Sb0.04)O3-0.04(Bi0.5Na0.5)ZrO3-0.015BaZrO3 | K | 0.4536 | Na | 0.4914 | Bi | 0.02 | Na | 0.02 | Ba | 0.015 | - | - | - | - | - | - | Nb | 0.9072 | Sb | 0.0378 | Zr | 0.04 | Zr | 0.015 | - | - | - | -
8 | 0.964(K0.4Na0.6)(Nb0.955Sb0.045)O3-0.006BiFeO3-0.03(Bi0.5Na0.5)ZrO3 | K | 0.3856 | Na | 0.5784 | Bi | 0.006 | Bi | 0.015 | Na | 0.015 | - | - | - | - | - | - | Nb | 0.92062 | Sb | 0.04338 | Fe | 0.006 | Zr | 0.03 | - | - | - | -
9 | 0.9615(K0.4Na0.6)(Nb0.955Sb0.045)O3-0.006BiFeO3-0.0325(Bi0.5Na0.5)ZrO3 | K | 0.3846 | Na | 0.5769 | Bi | 0.006 | Bi | 0.01625 | Na | 0.01625 | - | - | - | - | - | - | Nb | 0.9182325 | Sb | 0.0432675 | Fe | 0.006 | Zr | 0.0325 | - | - | - | -
10 | 0.955(K0.48Na0.52)(Nb0.96Sb0.04)O3-0.045(Bi0.5Na0.5)HfO3 | K | 0.4584 | Na | 0.4966 | Bi | 0.0225 | Na | 0.0225 | - | - | - | - | - | - | - | - | Nb | 0.9168 | Sb | 0.0382 | Hf | 0.045 | - | - | - | - | - | -
11 | 0.955(K0.48Na0.52)(Nb0.96Sb0.04)O3–0.045(Bi0.50Na0.50)HfO3 | K | 0.4584 | Na | 0.4966 | Bi | 0.0225 | Na | 0.0225 | - | - | - | - | - | - | - | - | Nb | 0.9168 | Sb | 0.0382 | Hf | 0.045 | - | - | - | - | - | -
12 | 0.96(K0.48Na0.52)(Nb0.96Sb0.04)O3-0.04(Bi0.5Na0.5)ZrO3 | K | 0.4608 | Na | 0.4992 | Bi | 0.02 | Na | 0.02 | - | - | - | - | - | - | - | - | Nb | 0.9216 | Sb | 0.0384 | Zr | 0.04 | - | - | - | - | - | -
13 | 0.959(K0.4Na0.6)(Nb0.955Sb0.045)O3-0.006BiFeO3-0.035(Bi0.5Na0.5)ZrO3 | K | 0.3836 | Na | 0.5754 | Bi | 0.006 | Bi | 0.0175 | Na | 0.0175 | - | - | - | - | - | - | Nb | 0.915845 | Sb | 0.043155 | Fe | 0.006 | Zr | 0.035 | - | - | - | -
14 | 0.958K0.5Na0.5Nb0.975Sb0.025O3−0.035Bi0.5Na0.5ZrO3−0.007BiFeO3 | K | 0.479 | Na | 0.479 | Bi | 0.0175 | Na | 0.0175 | Bi | 0.007 | - | - | - | - | - | - | Nb | 0.93405 | Sb | 0.02395 | Zr | 0.035 | Fe | 0.007 | - | - | - | -
15 | 0.958(K0.48Na0.52)(Nb0.96Sb0.04)O3-0.042(Bi0.5Na0.5)HfO3 | K | 0.45984 | Na | 0.49816 | Bi | 0.021 | Na | 0.021 | - | - | - | - | - | - | - | - | Nb | 0.91968 | Sb | 0.03832 | Hf | 0.042 | - | - | - | - | - | -
16 | 0.958(K0.48Na0.52)(Nb0.96Sb0.04)O3–0.042(Bi0.50Na0.50)HfO4 | K | 0.45984 | Na | 0.49816 | Bi | 0.021 | Na | 0.021 | - | - | - | - | - | - | - | - | Nb | 0.91968 | Sb | 0.03832 | Hf | 0.042 | - | - | - | - | - | -
17 | 0.953(K0.48Na0.52)(Nb0.96Sb0.04)O3-0.047(Bi0.5Na0.5)HfO3 | K | 0.45744 | Na | 0.49556 | Bi | 0.0235 | Na | 0.0235 | - | - | - | - | - | - | - | - | Nb | 0.91488 | Sb | 0.03812 | Hf | 0.047 | - | - | - | - | - | -
18 | 0.953(K0.48Na0.52)(Nb0.96Sb0.04)O3–0.047(Bi0.50Na0.50)HfO3 | K | 0.45744 | Na | 0.49556 | Bi | 0.0235 | Na | 0.0235 | - | - | - | - | - | - | - | - | Nb | 0.91488 | Sb | 0.03812 | Hf | 0.047 | - | - | - | - | - | -
19 | 0.9665(K0.4Na0.6)(Nb0.955Sb0.045)O3-0.006BiFeO3-0.0275(Bi0.5Na0.5)ZrO3 | K | 0.3866 | Na | 0.5799 | Bi | 0.006 | Bi | 0.01375 | Na | 0.01375 | - | - | - | - | - | - | Nb | 0.9230075 | Sb | 0.0434925 | Fe | 0.006 | Zr | 0.0275 | - | - | - | -
20 | 0,96(K0.4Na0.6)(Nb0.96Sb0.04)O3 -0,04Bi0.5K0.5Zr0,9Sn0,1O3 | K | 0.384 | Na | 0.576 | Bi | 0.02 | K | 0.02 | - | - | - | - | - | - | - | - | Nb | 0.9216 | Sb | 0.0384 | Zr | 0.036 | Sn | 0.004 | - | - | - | -
21 | 0.965K0.45Na0.55Nb0.96Sb0.04O3-0.035(Bi0.9Ho0.1)0.5Na0.5HfO3 | K | 0.43425 | Na | 0.53075 | Bi | 0.01575 | Ho | 0.00175 | Na | 0.0175 | - | - | - | - | - | - | Nb | 0.9264 | Sb | 0.0386 | Hf | 0.035 | - | - | - | - | - | -
22 | 0.9565(K0.4Na0.6)(Nb0.955Sb0.045)O3-0.006BiFeO3-0.0375(Bi0.5Na0.5)ZrO3 | K | 0.3826 | Na | 0.5739 | Bi | 0.006 | Bi | 0.01875 | Na | 0.01875 | - | - | - | - | - | - | Nb | 0.9134575 | Sb | 0.0430425 | Fe | 0.006 | Zr | 0.0375 | - | - | - | -
23 | 0.96(K0.48Na0.52)(Nb0.96Sb0.04)O3-0.04(Bi0.5Na0.5)HfO3 | K | 0.4608 | Na | 0.4992 | Bi | 0.02 | Na | 0.02 | - | - | - | - | - | - | - | - | Nb | 0.9216 | Sb | 0.0384 | Hf | 0.04 | - | - | - | - | - | -
24 | 0.96(K0.48Na0.52)(Nb0.96Sb0.04)O3–0.04(Bi0.50Na0.50)HfO3 | K | 0.4608 | Na | 0.4992 | Bi | 0.02 | Na | 0.02 | - | - | - | - | - | - | - | - | Nb | 0.9216 | Sb | 0.0384 | Hf | 0.04 | - | - | - | - | - | -
25 | 0.96K0.5Na0.5Nb0.96Sb0.04O3-0.01BaZrO3–0.03Bi0.5Na0.5ZrO3 | K | 0.48 | Na | 0.48 | Ba | 0.01 | Bi | 0.015 | Na | 0.015 | - | - | - | - | - | - | Nb | 0.9216 | Sb | 0.0384 | Zr | 0.01 | Zr | 0.03 | - | - | - | -
26 | 0.959K0.5Na0.5Nb0.975Sb0.025O3−0.035Bi0.5Na0.5ZrO3−0.006BiFeO3 | K | 0.4795 | Na | 0.4795 | Bi | 0.0175 | Na | 0.0175 | Bi | 0.006 | - | - | - | - | - | - | Nb | 0.935025 | Sb | 0.023975 | Zr | 0.035 | Fe | 0.006 | - | - | - | -
27 | 0.954K0.48Na0.52NbO3-0.006BiFeO3-0.04Bi0.5Na0.5ZrO3 | K | 0.45792 | Na | 0.49608 | Bi | 0.006 | Bi | 0.02 | Na | 0.02 | - | - | - | - | - | - | Nb | 0.954 | Fe | 0.006 | Zr | 0.04 | - | - | - | - | - | -
28 | 0,97(K0.4Na0.6)(Nb0.96Sb0.04)O3 -0,03Bi0.5K0.5Zr0,9Sn0,1O3 | K | 0.388 | Na | 0.582 | Bi | 0.015 | K | 0.015 | - | - | - | - | - | - | - | - | Nb | 0.9312 | Sb | 0.0388 | Zr | 0.027 | Sn | 0.003 | - | - | - | -
29 | 0.954(K0.4Na0.6)(Nb0.955Sb0.045)O3-0.006BiFeO3-0.04(Bi0.5Na0.5)ZrO3 | K | 0.3816 | Na | 0.5724 | Bi | 0.006 | Bi | 0.02 | Na | 0.02 | - | - | - | - | - | - | Nb | 0.91107 | Sb | 0.04293 | Fe | 0.006 | Zr | 0.04 | - | - | - | -
30 | 0.960K0.5Na0.5Nb0.975Sb0.025O3−0.035Bi0.5Na0.5ZrO3−0.005BiFeO3 | K | 0.48 | Na | 0.48 | Bi | 0.0175 | Na | 0.0175 | Bi | 0.005 | - | - | - | - | - | - | Nb | 0.936 | Sb | 0.024 | Zr | 0.035 | Fe | 0.005 | - | - | - | -
31 | 0.965K0.45Na0.55Nb0.96Sb0.04O3-0.035Bi0.5Na0.5HfO3 | K | 0.43425 | Na | 0.53075 | Bi | 0.0175 | Na | 0.0175 | - | - | - | - | - | - | - | - | Nb | 0.9264 | Sb | 0.0386 | Hf | 0.035 | - | - | - | - | - | -
32 | (K0.44Na0.52Li0.04)(Nb0.84Ta0.1Sb0.06)O3 | K | 0.44 | Na | 0.52 | Li | 0.04 | - | - | - | - | - | - | - | - | - | - | Nb | 0.84 | Ta | 0.1 | Sb | 0.06 | - | - | - | - | - | -
33 | 0,9K0,5Na0,5NbO3−0,04(0.8Bi0.5Na0.5ZrO3−0.2Bi0.5K0.5ZrO3)−0,06BiFeO3 | K | 0.45 | Na | 0.45 | Bi | 0.016 | Na | 0.016 | Bi | 0.004 | K | 0.004 | Bi | 0.06 | - | - | Nb | 0.9 | Zr | 0.032 | Zr | 0.008 | Fe | 0.06 | - | - | - | -
34 | 0.95K0.5Na0.5Nb0.96Sb0.04O3-0.01BaZrO3–0.04Bi0.5Na0.5ZrO3 | K | 0.475 | Na | 0.475 | Ba | 0.01 | Bi | 0.02 | Na | 0.02 | - | - | - | - | - | - | Nb | 0.912 | Sb | 0.038 | Zr | 0.01 | Zr | 0.04 | - | - | - | -
35 | 0.961K0.5Na0.5Nb0.975Sb0.025O3−0.035Bi0.5Na0.5ZrO3−0.004BiFeO3 | K | 0.4805 | Na | 0.4805 | Bi | 0.0175 | Na | 0.0175 | Bi | 0.004 | - | - | - | - | - | - | Nb | 0.936975 | Sb | 0.024025 | Zr | 0.035 | Fe | 0.004 | - | - | - | -
36 | 0.957K0.5Na0.5Nb0.975Sb0.025O3−0.035Bi0.5Na0.5ZrO3−0.008BiFeO3 | K | 0.4785 | Na | 0.4785 | Bi | 0.0175 | Na | 0.0175 | Bi | 0.008 | - | - | - | - | - | - | Nb | 0.933075 | Sb | 0.023925 | Zr | 0.035 | Fe | 0.008 | - | - | - | -
37 | 0.955K0.48Na0.52NbO3-0.005BiScO3-0.04Bi0.5(Na0.7K0.2Li0.1)0.5ZrO3 | K | 0.4584 | Na | 0.4966 | Bi | 0.005 | Bi | 0.02 | Na | 0.014 | K | 0.004 | Li | 0.002 | - | - | Nb | 0.955 | Sc | 0.005 | Zr | 0.04 | - | - | - | - | - | -
38 | 0.993 (Na0.55K0.45)0.96Li0.04Nb0.965Sb0.035O3-0.007BiFeO3 | Na | 0.524304 | K | 0.428976 | Li | 0.03972 | Bi | 0.007 | - | - | - | - | - | - | - | - | Nb | 0.958245 | Sb | 0.034755 | Fe | 0.007 | - | - | - | - | - | -
39 | 0.955K0.48Na0.52NbO3-0.005BiAlO3-0.04Bi0.5Na0.5ZrO3 | K | 0.4584 | Na | 0.4966 | Bi | 0.005 | Bi | 0.02 | Na | 0.02 | - | - | - | - | - | - | Nb | 0.955 | Al | 0.005 | Zr | 0.04 | - | - | - | - | - | -
40 | 0,96(K0.48Na0.52)(Nb0.975Sb0.025) O3–0.01CaZrO3–0,03(Bi0.5Na0.5)HfO3 | K | 0.4608 | Na | 0.4992 | Ca | 0.01 | Bi | 0.015 | Na | 0.015 | - | - | - | - | - | - | Nb | 0.936 | Sb | 0.024 | Zr | 0.01 | Hf | 0.03 | - | - | - | -
41 | 0.96(K0.48Na0.52)(Nb0.96Sb0.04)O3-0.04(Bi0.5Na0.5)Zr1.05O3 | K | 0.4608 | Na | 0.4992 | Bi | 0.02 | Na | 0.02 | - | - | - | - | - | - | - | - | Nb | 0.9216 | Sb | 0.0384 | Zr | 0.042 | - | - | - | - | - | -
42 | 0.965(K0.48Na0.52)(Nb0.96Sb0.04)O3-0.035(Bi0.5Na0.5)HfO3 | K | 0.4632 | Na | 0.5018 | Bi | 0.0175 | Na | 0.0175 | - | - | - | - | - | - | - | - | Nb | 0.9264 | Sb | 0.0386 | Hf | 0.035 | - | - | - | - | - | -
43 | 0.965(K0.48Na0.52)(Nb0.96Sb0.04)O3–0.035(Bi0.50Na0.50)HfO3 | K | 0.4632 | Na | 0.5018 | Bi | 0.0175 | Na | 0.0175 | - | - | - | - | - | - | - | - | Nb | 0.9264 | Sb | 0.0386 | Hf | 0.035 | - | - | - | - | - | -
44 | 0.954K0.48Na0.52NbO3–0.04Bi0.5Na0.5ZrO3–0.006LaFeO3 | K | 0.45792 | Na | 0.49608 | Bi | 0.02 | Na | 0.02 | La | 0.006 | - | - | - | - | - | - | Nb | 0.954 | Zr | 0.04 | Fe | 0.006 | - | - | - | - | - | -
45 | 0,95(K0.48Na0.52)(Nb0.975Sb0.025) O3–0.01CaZrO3–0,04(Bi0.5Na0.5)HfO3 | K | 0.456 | Na | 0.494 | Ca | 0.01 | Bi | 0.02 | Na | 0.02 | - | - | - | - | - | - | Nb | 0.92625 | Sb | 0.02375 | Zr | 0.01 | Hf | 0.04 | - | - | - | -
46 | 0.94(K0.48Na0.52)(Nb0.96Sb0.04)O3-0.04(Bi0.5Na0.5)ZrO3-0.02BaZrO3 | K | 0.4512 | Na | 0.4888 | Bi | 0.02 | Na | 0.02 | Ba | 0.02 | - | - | - | - | - | - | Nb | 0.9024 | Sb | 0.0376 | Zr | 0.04 | Zr | 0.02 | - | - | - | -
47 | 0.974(K0.4Na0.6)(Nb0.955Sb0.045)O3-0.006BiFeO3-0.02(Bi0.5Na0.5)ZrO3 | K | 0.3896 | Na | 0.5844 | Bi | 0.006 | Bi | 0.01 | Na | 0.01 | - | - | - | - | - | - | Nb | 0.93017 | Sb | 0.04383 | Fe | 0.006 | Zr | 0.02 | - | - | - | -
48 | 0.97K0.5Na0.5Nb0.96Sb0.04O3-0.01BaZrO3–0.02Bi0.5Na0.5ZrO3 | K | 0.485 | Na | 0.485 | Ba | 0.01 | Bi | 0.01 | Na | 0.01 | - | - | - | - | - | - | Nb | 0.9312 | Sb | 0.0388 | Zr | 0.01 | Zr | 0.02 | - | - | - | -
49 | (K0.44Na0.52Li0.04)(Nb0.87Sb0.08Ta0.05)O3 | K | 0.44 | Na | 0.52 | Li | 0.04 | - | - | - | - | - | - | - | - | - | - | Nb | 0.87 | Sb | 0.08 | Ta | 0.05 | - | - | - | - | - | -
50 | 0.992 (Na0.54K0.46)0.965Li0.035Nb0.975Sb0.025O3-0.008BiScO3 | Na | 0.5169312 | K | 0.4403488 | Li | 0.03472 | Bi | 0.008 | - | - | - | - | - | - | - | - | Nb | 0.9672 | Sb | 0.0248 | Sc | 0.008 | - | - | - | - | - | -
51 | 0.955K0.48Na0.52NbO3–0.04Bi0.5Na0.5ZrO3–0.005LaFeO3 | K | 0.4584 | Na | 0.4966 | Bi | 0.02 | Na | 0.02 | La | 0.005 | - | - | - | - | - | - | Nb | 0.955 | Zr | 0.04 | Fe | 0.005 | - | - | - | - | - | -
52 | 0.994K0.5Na0.5NbO3–0.06(0.15Bi0.5Na0.5TiO3–0.85Bi0.5Na0.5ZrO3) | K | 0.497 | Na | 0.497 | Bi | 0.0045 | Na | 0.0045 | Bi | 0.0255 | Na | 0.0255 | - | - | - | - | Nb | 0.994 | Ti | 0.009 | Zr | 0.051 | - | - | - | - | - | -
53 | (K0.44Na0.515Li0.045)(Nb0.905Sb0.045Ta0.05)O3 | K | 0.44 | Na | 0.515 | Li | 0.045 | - | - | - | - | - | - | - | - | - | - | Nb | 0.905 | Sb | 0.045 | Ta | 0.05 | - | - | - | - | - | -
54 | 0.96(K0.48Na0.52)NbO3–0.04(Bi0.5Na0.5)(Zr0.55Ni0.45)O3 | K | 0.4608 | Na | 0.4992 | Bi | 0.02 | Na | 0.02 | - | - | - | - | - | - | - | - | Nb | 0.96 | Zr | 0.022 | Ni | 0.018 | - | - | - | - | - | -
55 | 0.961K0.48Na0.52NbO3-0.004BiGaO3-0.035Bi0.5Na0.5ZrO3 | K | 0.46128 | Na | 0.49972 | Bi | 0.004 | Bi | 0.0175 | Na | 0.0175 | - | - | - | - | - | - | Nb | 0.961 | Ga | 0.004 | Zr | 0.035 | - | - | - | - | - | -
56 | 0.955K0.48Na0.52NbO3-0.01Bi0.5Na0.5TiO3-0,035Bi0.5(Na0.7K0.2Li0.1)0.5ZrO3 | K | 0.4584 | Na | 0.4966 | Bi | 0.005 | Na | 0.005 | Bi | 0.0175 | Na | 0.01225 | K | 0.0035 | Li | 0.00175 | Nb | 0.955 | Ti | 0.01 | Zr | 0.035 | - | - | - | - | - | -
57 | 0.95(K0.48Na0.52)NbO3-0.05Ca0.2(Bi0.5Na0.5)0.8ZrO3 | K | 0.456 | Na | 0.494 | Ca | 0.01 | Bi | 0.02 | Na | 0.02 | - | - | - | - | - | - | Nb | 0.95 | Zr | 0.05 | - | - | - | - | - | - | - | -
58 | (K0.44Na0.51Li0.05)(Nb0.9Sb0.05Ta0.05)O3 | K | 0.44 | Na | 0.51 | Li | 0.05 | - | - | - | - | - | - | - | - | - | - | Nb | 0.9 | Sb | 0.05 | Ta | 0.05 | - | - | - | - | - | -
59 | 0.992(0.95K0.5Na0.5NbO3-0.05LiSbO3)-0.008BiScO3 | K | 0.4712 | Na | 0.4712 | Li | 0.0496 | Bi | 0.008 | - | - | - | - | - | - | - | - | Nb | 0.9424 | Sb | 0.0496 | Sc | 0.008 | - | - | - | - | - | -
60 | 0.953K0.48Na0.52NbO3–0.04Bi0.5Na0.5ZrO3–0.007LaFeO3 | K | 0.45744 | Na | 0.49556 | Bi | 0.02 | Na | 0.02 | La | 0.007 | - | - | - | - | - | - | Nb | 0.953 | Zr | 0.04 | Fe | 0.007 | - | - | - | - | - | -
61 | 0.962K0.48Na0.52NbO3–0.003BiAlO3–0.035(Bi0.5Na0.5)ZrO3 | K | 0.46176 | Na | 0.50024 | Bi | 0.003 | Bi | 0.0175 | Na | 0.0175 | - | - | - | - | - | - | Nb | 0.962 | Al | 0.003 | Zr | 0.035 | - | - | - | - | - | -
62 | 0.963K0.5Na0.5Nb0.975Sb0.025O3−0.035Bi0.5Na0.5ZrO3−0.002BiFeO3 | K | 0.4815 | Na | 0.4815 | Bi | 0.0175 | Na | 0.0175 | Bi | 0.002 | - | - | - | - | - | - | Nb | 0.938925 | Sb | 0.024075 | Zr | 0.035 | Fe | 0.002 | - | - | - | -
63 | 0.961K0.48Na0.52NbO3–0.004BiAlO3–0.035(Bi0.5Na0.5)ZrO3 | K | 0.46128 | Na | 0.49972 | Bi | 0.004 | Bi | 0.0175 | Na | 0.0175 | - | - | - | - | - | - | Nb | 0.961 | Al | 0.004 | Zr | 0.035 | - | - | - | - | - | -
64 | 0.95(K0.48Na0.52)NbO3-0.05Ca0.15(Bi0.5Na0.5)0.85ZrO3 | K | 0.456 | Na | 0.494 | Ca | 0.0075 | Bi | 0.02125 | Na | 0.02125 | - | - | - | - | - | - | Nb | 0.95 | Zr | 0.05 | - | - | - | - | - | - | - | -
65 | 0.96(K0.48Na0.52)(Nb0.96Sb0.04)O3-0.04(Bi0.5Na0.5)Zr1.02O3 | K | 0.4608 | Na | 0.4992 | Bi | 0.02 | Na | 0.02 | - | - | - | - | - | - | - | - | Nb | 0.9216 | Sb | 0.0384 | Zr | 0.0408 | - | - | - | - | - | -
66 | 0.956K0.48Na0.52NbO3–0.04Bi0.5Na0.5ZrO3–0.004LaFeO3 | K | 0.45888 | Na | 0.49712 | Bi | 0.02 | Na | 0.02 | La | 0.004 | - | - | - | - | - | - | Nb | 0.956 | Zr | 0.04 | Fe | 0.004 | - | - | - | - | - | -
67 | 0.95(K0.48Na0.52)NbO3-0.05Ca0.25(Bi0.5Na0.5)0.75ZrO3 | K | 0.456 | Na | 0.494 | Ca | 0.0125 | Bi | 0.01875 | Na | 0.01875 | - | - | - | - | - | - | Nb | 0.95 | Zr | 0.05 | - | - | - | - | - | - | - | -
68 | 0.96(K0.48Na0.52)(Nb0.96Sb0.04)O3–0.04(Bi0.5Ag0.5)ZrO3 | K | 0.4608 | Na | 0.4992 | Bi | 0.02 | Ag | 0.02 | - | - | - | - | - | - | - | - | Nb | 0.9216 | Sb | 0.0384 | Zr | 0.04 | - | - | - | - | - | -
69 | 0.958K0.48Na0.52NbO3–0.04Bi0.5Na0.5ZrO3–0.002LaFeO3 | K | 0.45984 | Na | 0.49816 | Bi | 0.02 | Na | 0.02 | La | 0.002 | - | - | - | - | - | - | Nb | 0.958 | Zr | 0.04 | Fe | 0.002 | - | - | - | - | - | -
70 | 0.963K0.48Na0.52NbO3–0.002BiAlO3–0.035(Bi0.5Na0.5)ZrO3 | K | 0.46224 | Na | 0.50076 | Bi | 0.002 | Bi | 0.0175 | Na | 0.0175 | - | - | - | - | - | - | Nb | 0.963 | Al | 0.002 | Zr | 0.035 | - | - | - | - | - | -
71 | 0.995(K0.5Na0.5)0.95Li0.05NbO3–0.005BaTiO3 | K | 0.472625 | Na | 0.472625 | Li | 0.04975 | Ba | 0.005 | - | - | - | - | - | - | - | - | Nb | 0.995 | Ti | 0.005 | - | - | - | - | - | - | - | -
72 | (K0.44Na0.52Li0.04)(Nb0.935Sb0.04Ta0.025)O3 | K | 0.44 | Na | 0.52 | Li | 0.04 | - | - | - | - | - | - | - | - | - | - | Nb | 0.935 | Sb | 0.04 | Ta | 0.025 | - | - | - | - | - | -
73 | (K0.44Na0.52Li0.04)(Nb0.86Ta0.1Sb0.04)O3 | K | 0.44 | Na | 0.52 | Li | 0.04 | - | - | - | - | - | - | - | - | - | - | Nb | 0.86 | Ta | 0.1 | Sb | 0.04 | - | - | - | - | - | -
74 | 0.957K0.48Na0.52NbO3–0.04Bi0.5Na0.5ZrO3–0.003LaFeO3 | K | 0.45936 | Na | 0.49764 | Bi | 0.02 | Na | 0.02 | La | 0.003 | - | - | - | - | - | - | Nb | 0.957 | Zr | 0.04 | Fe | 0.003 | - | - | - | - | - | -
75 | 0.996((K0.458Na0.542)0.96Li0.04)(Nb0.85Ta0.15)O3-0.004BiFeO3 | K | 0.43792128 | Na | 0.51823872 | Li | 0.03984 | Bi | 0.004 | - | - | - | - | - | - | - | - | Nb | 0.8466 | Ta | 0.1494 | Fe | 0.004 | - | - | - | - | - | -
76 | 0.996(0.95K0.5Na0.5NbO3–0.05LiSbO3)–0.004BiFeO3 | K | 0.4731 | Na | 0.4731 | Li | 0.0498 | Bi | 0.004 | - | - | - | - | - | - | - | - | Nb | 0.9462 | Sb | 0.0498 | Fe | 0.004 | - | - | - | - | - | -
77 | 0.959K0.48Na0.52NbO3–0.04Bi0.5Na0.5ZrO3–0.001LaFeO3 | K | 0.46032 | Na | 0.49868 | Bi | 0.02 | Na | 0.02 | La | 0.001 | - | - | - | - | - | - | Nb | 0.959 | Zr | 0.04 | Fe | 0.001 | - | - | - | - | - | -
78 | 0.964K0.48Na0.52NbO3–0.001BiAlO3–0.035(Bi0.5Na0.5)ZrO3 | K | 0.46272 | Na | 0.50128 | Bi | 0.001 | Bi | 0.0175 | Na | 0.0175 | - | - | - | - | - | - | Nb | 0.964 | Al | 0.001 | Zr | 0.035 | - | - | - | - | - | -
79 | 0.95(K0.48Na0.52)NbO3-0.05Ca0.3(Bi0.5Na0.5)0.7ZrO3 | K | 0.456 | Na | 0.494 | Ca | 0.015 | Bi | 0.0175 | Na | 0.0175 | Zr | 0.05 | - | - | - | - | Nb | 0.95 | - | - | - | - | - | - | - | - | - | -
80 | 0.95(K0.48Na0.52)NbO3-0.05Ca0.1(Bi0.5Na0.5)0.9ZrO3 | K | 0.456 | Na | 0.494 | Ca | 0.005 | Bi | 0.0225 | Na | 0.0225 | - | - | - | - | - | - | Nb | 0.95 | Zr | 0.05 | - | - | - | - | - | - | - | -
81 | 0.996(K0.458Na0.542)0.96Li0.04NbO3–0.004BiFeO3 | K | 0.43792128 | Na | 0.51823872 | Li | 0.03984 | Bi | 0.004 | - | - | - | - | - | - | - | - | Nb | 0.996 | Fe | 0.004 | - | - | - | - | - | - | - | -
82 | 0.96(K0.48Na0.52)(Nb0.96Sb0.04)O3-0.04(Bi0.5Na0.5)Zr1.08O3 | K | 0.4608 | Na | 0.4992 | Bi | 0.02 | Na | 0.02 | - | - | - | - | - | - | - | - | Nb | 0.9216 | Sb | 0.0384 | Zr | 0.0432 | - | - | - | - | - | -
83 | 0.94(K0.48Na0.52)0.96Li0.04(Nb0.96Sb0.04)O3–0.06SrZrO3 | K | 0.433152 | Na | 0.469248 | Li | 0.0376 | Sr | 0.06 | - | - | - | - | - | - | - | - | Nb | 0.9024 | Sb | 0.0376 | Zr | 0.06 | - | - | - | - | - | -
84 | (K0.44Na0.52Li0.04)0,995Cu0.0025(Nb0.86Ta0.1Sb0.04)O3 | K | 0.4378 | Na | 0.5174 | Li | 0.0398 | Cu | 0.0025 | - | - | - | - | - | - | - | - | Nb | 0.86 | Ta | 0.1 | Sb | 0.04 | - | - | - | - | - | -
85 | 0.984(K0.4Na0.6)(Nb0.955Sb0.045)O3-0.006BiFeO3-0.01(Bi0.5Na0.5)ZrO3 | K | 0.3936 | Na | 0.5904 | Bi | 0.006 | Bi | 0.005 | Na | 0.005 | - | - | - | - | - | - | Nb | 0.93972 | Sb | 0.04428 | Fe | 0.006 | Zr | 0.01 | - | - | - | -
86 | (K0.4675Na0.4675Li0.065)NbO3 | K | 0.4675 | Na | 0.4675 | Li | 0.065 | - | - | - | - | - | - | - | - | - | - | Nb | 1 | - | - | - | - | - | - | - | - | - | -
87 | 0.98(K0.5Na0.5)0,94Li0,06(Nb0.96Sb0.04)O3−0.02(Bi0.5Na0.5)(Zr0.8Sn0.1Hf0.1)O3 | K | 0.4606 | Na | 0.4606 | Li | 0.0588 | Bi | 0.01 | Na | 0.01 | - | - | - | - | - | - | Nb | 0.9408 | Sb | 0.0392 | Zr | 0.016 | Sn | 0.002 | Hf | 0.002 | - | -
88 | 0.97(K0.48Na0.52)(Nb0.96Sb0.04)O3–0.03(Bi0.5Ag0.5)ZrO3 | K | 0.4656 | Na | 0.5044 | Bi | 0.015 | Ag | 0.015 | - | - | - | - | - | - | - | - | Nb | 0.9312 | Sb | 0.0388 | Zr | 0.03 | - | - | - | - | - | -
89 | 0.96K0.48Na0.52NbO3–0.04Bi0.5Na0.5ZrO3 | K | 0.4608 | Na | 0.4992 | Bi | 0.02 | Na | 0.02 | - | - | - | - | - | - | - | - | Nb | 0.96 | Zr | 0.04 | - | - | - | - | - | - | - | -
90 | 0.96(K0.48Na0.52)0.96Li0.04(Nb0.96Sb0.04)O3–0.04SrZrO3 | K | 0.442368 | Na | 0.479232 | Li | 0.0384 | Sr | 0.04 | - | - | - | - | - | - | - | - | Nb | 0.9216 | Sb | 0.0384 | Zr | 0.04 | - | - | - | - | - | -
91 | 0.95(K0.48Na0.52)0.96Li0.04(Nb0.96Sb0.04)O3–0.05SrZrO3 | K | 0.43776 | Na | 0.47424 | Li | 0.038 | Sr | 0.05 | - | - | - | - | - | - | - | - | Nb | 0.912 | Sb | 0.038 | Zr | 0.05 | - | - | - | - | - | -
92 | 0.98K0.5Na0.5Nb0.96Sb0.04O3-0.01BaZrO3–0.01Bi0.5Na0.5ZrO3 | K | 0.49 | Na | 0.49 | Ba | 0.01 | Bi | 0.005 | Na | 0.005 | - | - | - | - | - | - | Nb | 0.9408 | Sb | 0.0392 | Zr | 0.01 | Zr | 0.01 | - | - | - | -
93 | 0.96(K0.48Na0.49Li0.03)NbO3−0.04Bi0.5Na0.5ZrO3 | K | 0.4608 | Na | 0.4704 | Li | 0.0288 | Bi | 0.02 | Na | 0.02 | - | - | - | - | - | - | Nb | 0.96 | Zr | 0.04 | - | - | - | - | - | - | - | -
94 | 0,94(K0.48Na0.52)(Nb0.975Sb0.025) O3–0.01CaZrO3–0,05(Bi0.5Na0.5)HfO3 | K | 0.4512 | Na | 0.4888 | Ca | 0.01 | Bi | 0.025 | Na | 0.025 | - | - | - | - | - | - | Nb | 0.9165 | Sb | 0.0235 | Zr | 0.01 | Hf | 0.05 | - | - | - | -
95 | 0.994(K0.44Na0.52Li0.04)(Nb0.84Ta0.1Sb0.06)O3–0.006BiFeO3 | K | 0.43736 | Na | 0.51688 | Li | 0.03976 | Bi | 0.006 | - | - | - | - | - | - | - | - | Nb | 0.83496 | Ta | 0.0994 | Sb | 0.05964 | Fe | 0.006 | - | - | - | -
96 | (K0.465Na0.465Li0.07)NbO3 | K | 0.465 | Na | 0.465 | Li | 0.07 | - | - | - | - | - | - | - | - | - | - | Nb | 1 | - | - | - | - | - | - | - | - | - | -
97 | 0.96K0.48Na0.56NbO3–0.04Bi0.5Li0.5ZrO3 | K | 0.4608 | Na | 0.5376 | Bi | 0.02 | Li | 0.02 | - | - | - | - | - | - | - | - | Nb | 0.96 | Zr | 0.04 | - | - | - | - | - | - | - | -
98 | 0.998((K0.458Na0.542)0.96Li0.04)(Nb0.85Ta0.15)O3-0.002BiFeO3 | K | 0.43880064 | Na | 0.51927936 | Li | 0.03992 | Bi | 0.002 | - | - | - | - | - | - | - | - | Nb | 0.8483 | Ta | 0.1497 | Fe | 0.002 | - | - | - | - | - | -
99 | 0.998(K0.458Na0.542)0.96Li0.04NbO3–0.002BiFeO3 | K | 0.43880064 | Na | 0.51927936 | Li | 0.03992 | Bi | 0.002 | - | - | - | - | - | - | - | - | Nb | 0.998 | Fe | 0.002 | - | - | - | - | - | - | - | -
100 | (K0.5Na0.5)0.94Li0.06NbO3 | K | 0.47 | Na | 0.47 | Li | 0.06 | - | - | - | - | - | - | - | - | - | - | Nb | 1 | - | - | - | - | - | - | - | - | - | -
101 | (K0.44Na0.52Li0.04)0,99Cu0.005(Nb0.86Ta0.1Sb0.04)O3 | K | 0.4356 | Na | 0.5148 | Li | 0.0396 | Cu | 0.005 | - | - | - | - | - | - | - | - | Nb | 0.86 | Ta | 0.1 | Sb | 0.04 | - | - | - | - | - | -
102 | 0.994((K0.458Na0.542)0.96Li0.04)(Nb0.85Ta0.15)O3-0.006BiFeO3 | K | 0.43704192 | Na | 0.51719808 | Li | 0.03976 | Bi | 0.006 | - | - | - | - | - | - | - | - | Nb | 0.8449 | Ta | 0.1491 | Fe | 0.006 | - | - | - | - | - | -
103 | 0.994(K0.458Na0.542)0.96Li0.04NbO3–0.006BiFeO3 | K | 0.43704192 | Na | 0.51719808 | Li | 0.03976 | Bi | 0.006 | - | - | - | - | - | - | - | - | Nb | 0.994 | Fe | 0.006 | - | - | - | - | - | - | - | -
104 | (K0.44Na0.52Li0.04)(Nb0.805Sb0.12Ta0.075)O3 | K | 0.44 | Na | 0.52 | Li | 0.04 | - | - | - | - | - | - | - | - | - | - | Nb | 0.805 | Sb | 0.12 | Ta | 0.075 | - | - | - | - | - | -
105 | 0.96(K0.48Na0.52)(Nb0.96Sb0.04)O3-0.04(Bi0.5Na0.5)ZrO3(1) | K | 0.4608 | Na | 0.4992 | Bi | 0.02 | Na | 0.02 | - | - | - | - | - | - | - | - | Nb | 0.9216 | Sb | 0.0384 | Zr | 0.04 | - | - | - | - | - | -
106 | 0.95(K0.48Na0.52)NbO3-0.05(Bi0.5Na0.5)ZrO3 | K | 0.456 | Na | 0.494 | Bi | 0.025 | Na | 0.025 | - | - | - | - | - | - | - | - | Nb | 0.95 | Zr | 0.05 | - | - | - | - | - | - | - | -
107 | 0.998(0.95K0.5Na0.5NbO3–0.05LiSbO3)–0.002BiFeO3 | K | 0.47405 | Na | 0.47405 | Li | 0.0499 | Bi | 0.002 | - | - | - | - | - | - | - | - | Nb | 0.9481 | Sb | 0.0499 | Fe | 0.002 | - | - | - | - | - | -
108 | (K0.5Na0.5)0.95Li0.05NbO3 | K | 0.475 | Na | 0.475 | Li | 0.05 | - | - | - | - | - | - | - | - | - | - | Nb | 1 | - | - | - | - | - | - | - | - | - | -
109 | 0.95(K0.48Na0.52)NbO3-0.05Ca0.4(Bi0.5Na0.5)0.6ZrO3 | K | 0.456 | Na | 0.494 | Ca | 0.02 | Bi | 0.015 | Na | 0.015 | - | - | - | - | - | - | Nb | 0.95 | Zr | 0.05 | - | - | - | - | - | - | - | -
110 | (K0.5Na0.5)0.965Li0,035(Nb0.8Ta0.2)O3 | K | 0.4825 | Na | 0.4825 | Li | 0.035 | - | - | - | - | - | - | - | - | - | - | Nb | 0.8 | Ta | 0.2 | - | - | - | - | - | - | - | -
111 | 0.97(K0.48Na0.52)(Nb0.975Sb0.025) O3–0.01CaZrO3–0,02(Bi0.5Na0.5)HfO3 | K | 0.4656 | Na | 0.5044 | Ca | 0.01 | Bi | 0.01 | Na | 0.01 | - | - | - | - | - | - | Nb | 0.94575 | Sb | 0.02425 | Zr | 0.01 | Hf | 0.02 | - | - | - | -
112 | (K0.458Na0.542)0.96Li0.04NbO3 | K | 0.43968 | Na | 0.52032 | Li | 0.04 | - | - | - | - | - | - | - | - | - | - | Nb | 1 | - | - | - | - | - | - | - | - | - | -
113 | (K0.5Na0.5)0.97Li0,03(Nb0.8Ta0.2)O3 | K | 0.485 | Na | 0.485 | Li | 0.03 | - | - | - | - | - | - | - | - | - | - | Nb | 0.8 | Ta | 0.2 | - | - | - | - | - | - | - | -
114 | ((K0.458Na0.542)0.96Li0.04)(Nb0.85Ta0.15)O3 | K | 0.43968 | Na | 0.52032 | Li | 0.04 | - | - | - | - | - | - | - | - | - | - | Nb | 0.85 | Ta | 0.15 | - | - | - | - | - | - | - | -
115 | (K0.44Na0.52Li0.04)(Nb0.91Sb0.04Ta0.05)O3 | K | 0.44 | Na | 0.52 | Li | 0.04 | - | - | - | - | - | - | - | - | - | - | Nb | 0.91 | Sb | 0.04 | Ta | 0.05 | - | - | - | - | - | -
116 | 0.992((K0.458Na0.542)0.96Li0.04)(Nb0.85Ta0.15)O3-0.008BiFeO3 | K | 0.43616256 | Na | 0.51615744 | Li | 0.03968 | Bi | 0.008 | - | - | - | - | - | - | - | - | Nb | 0.8432 | Ta | 0.1488 | Fe | 0.008 | - | - | - | - | - | -
117 | 0.965K0.48Na0.52NbO3–0.035(Bi0.5Na0.5)ZrO3 | K | 0.4632 | Na | 0.5018 | Bi | 0.0175 | Na | 0.0175 | - | - | - | - | - | - | - | - | Nb | 0.965 | Zr | 0.035 | - | - | - | - | - | - | - | -
118 | 0.96(K0.48Na0.50Li0.02)NbO3−0.04Bi0.5Na0.5ZrO3 | K | 0.4608 | Na | 0.48 | Li | 0.0192 | Bi | 0.02 | Na | 0.02 | - | - | - | - | - | - | Nb | 0.96 | Zr | 0.04 | - | - | - | - | - | - | - | -
119 | 0.992(K0.458Na0.542)0.96Li0.04NbO3–0.008BiFeO3 | K | 0.43616256 | Na | 0.51615744 | Li | 0.03968 | Bi | 0.008 | - | - | - | - | - | - | - | - | Nb | 0.992 | Fe | 0.008 | - | - | - | - | - | - | - | -
120 | 0.97K0.48Na0.56NbO3–0.03Bi0.5Li0.5ZrO3 | K | 0.4656 | Na | 0.5432 | Bi | 0.015 | Li | 0.015 | - | - | - | - | - | - | - | - | Nb | 0.97 | Zr | 0.03 | - | - | - | - | - | - | - | -
121 | (K0.5Na0.5)0.935Li0.065NbO3 | K | 0.4675 | Na | 0.4675 | Li | 0.065 | - | - | - | - | - | - | - | - | - | - | Nb | 1 | - | - | - | - | - | - | - | - | - | -
122 | ((K0.5Na0.5)0.9604Bi0.0196Li0.02)(Nb0.9604Sc0.0196Ta0.02)O3 | K | 0.4802 | Na | 0.4802 | Bi | 0.0196 | Li | 0.02 | - | - | - | - | - | - | - | - | Nb | 0.9604 | Sc | 0.0196 | Ta | 0.02 | - | - | - | - | - | -
123 | 0.95K0.48Na0.56NbO3–0.05Bi0.5Li0.5ZrO3 | K | 0.456 | Na | 0.532 | Bi | 0.025 | Li | 0.025 | - | - | - | - | - | - | - | - | Nb | 0.95 | Zr | 0.05 | - | - | - | - | - | - | - | -
124 | 0.97(K0.48Na0.52)NbO3–0.03(Bi0.5Na0.5)(Zr0.55Ni0.45)O3 | K | 0.4656 | Na | 0.5044 | Bi | 0.015 | Na | 0.015 | - | - | - | - | - | - | - | - | Nb | 0.97 | Zr | 0.0165 | Ni | 0.0135 | - | - | - | - | - | -
125 | 0.96(K0.48Na0.51Li0.01)NbO3−0.04Bi0.5Na0.5ZrO3 | K | 0.4608 | Na | 0.4896 | Li | 0.0096 | Bi | 0.02 | Na | 0.02 | - | - | - | - | - | - | Nb | 0.96 | Zr | 0.04 | - | - | - | - | - | - | - | -
126 | 0.996(K0.44Na0.52Li0.04)(Nb0.84Ta0.1Sb0.06)O3–0.004BiFeO3 | K | 0.43824 | Na | 0.51792 | Li | 0.03984 | Bi | 0.004 | - | - | - | - | - | - | - | - | Nb | 0.83664 | Ta | 0.0996 | Sb | 0.05976 | Fe | 0.004 | - | - | - | -
127 | ((K0.5Na0.5)0.9702Bi0.0198Li0.01)(Nb0.9702Sc0.0198Ta0.01)O3 | K | 0.4851 | Na | 0.4851 | Bi | 0.0198 | Li | 0.01 | - | - | - | - | - | - | - | - | Nb | 0.9702 | Sc | 0.0198 | Ta | 0.01 | - | - | - | - | - | -
128 | 0.99(K0.5Na0.5)0.95Li0.05NbO3–0.01BaTiO3 | K | 0.47025 | Na | 0.47025 | Li | 0.0495 | Ba | 0.01 | - | - | - | - | - | - | - | - | Nb | 0.99 | Ti | 0.01 | - | - | - | - | - | - | - | -
129 | 0.998(K0.44Na0.52Li0.04)(Nb0.84Ta0.1Sb0.06)O3–0.002BiFeO3 | K | 0.43912 | Na | 0.51896 | Li | 0.03992 | Bi | 0.002 | - | - | - | - | - | - | - | - | Nb | 0.83832 | Ta | 0.0998 | Sb | 0.05988 | Fe | 0.002 | - | - | - | -
130 | 0.97(K0.48Na0.52)0.96Li0.04(Nb0.96Sb0.04)O3–0.03SrZrO3 | K | 0.446976 | Na | 0.484224 | Li | 0.0388 | Sr | 0.03 | - | - | - | - | - | - | - | - | Nb | 0.9312 | Sb | 0.0388 | Zr | 0.03 | - | - | - | - | - | -
131 | 0.95(K0.48Na0.52)NbO3-0.05Ca0.6(Bi0.5Na0.5)0.4ZrO3 | K | 0.456 | Na | 0.494 | Ca | 0.03 | Bi | 0.01 | Na | 0.01 | - | - | - | - | - | - | Nb | 0.95 | Zr | 0.05 | - | - | - | - | - | - | - | -
132 | 0.95K0.5Na0.5NbO3–0.05LiSbO3 | K | 0.475 | Na | 0.475 | Li | 0.05 | - | - | - | - | - | - | - | - | - | - | Nb | 0.95 | Sb | 0.05 | - | - | - | - | - | - | - | -
133 | (K0.5Na0.5)0.93Li0.07NbO3 | K | 0.465 | Na | 0.465 | Li | 0.07 | - | - | - | - | - | - | - | - | - | - | Nb | 1 | - | - | - | - | - | - | - | - | - | -
134 | ((K0.5Na0.5)0.95Li0.05)(Nb0.95Ta0.05)O3 | K | 0.475 | Na | 0.475 | Li | 0.05 | - | - | - | - | - | - | - | - | - | - | Nb | 0.95 | Ta | 0.05 | - | - | - | - | - | - | - | -
135 | ((K0.5Na0.5)0.93Li0.07)(Nb0.93Ta0.07)O3 | K | 0.465 | Na | 0.465 | Li | 0.07 | - | - | - | - | - | - | - | - | - | - | Nb | 0.93 | Ta | 0.07 | - | - | - | - | - | - | - | -
136 | 0.98(K0.5Na0.5)(Nb0.96Sb0.04)O3−0.02(Bi0.5Na0.5)(Zr0.8Sn0.1Hf0.1)O3 | K | 0.49 | Na | 0.49 | Bi | 0.01 | Na | 0.01 | - | - | - | - | - | - | - | - | Nb | 0.9408 | Sb | 0.0392 | Zr | 0.016 | Sn | 0.002 | Hf | 0.002 | - | -
137 | (K0.46Na0.50Li0.04)(Nb0.80Ta0.20)O3 | K | 0.46 | Na | 0.5 | Li | 0.04 | - | - | - | - | - | - | - | - | - | - | Nb | 0.8 | Ta | 0.2 | - | - | - | - | - | - | - | -
138 | 0.98(K0.48Na0.52)0.96Li0.04(Nb0.96Sb0.04)O3–0.02SrZrO3 | K | 0.451584 | Na | 0.489216 | Li | 0.0392 | Sr | 0.02 | - | - | - | - | - | - | - | - | Nb | 0.9408 | Sb | 0.0392 | Zr | 0.02 | - | - | - | - | - | -
139 | 0.99(K0.5Na0.5)0.98Ag0.02(Nb0.96Sb0.04)O3-0.01(Bi0.5Na0.5)ZrO3 | K | 0.4851 | Na | 0.4851 | Ag | 0.0198 | Bi | 0.005 | Na | 0.005 | - | - | - | - | - | - | Nb | 0.9504 | Sb | 0.0396 | Zr | 0.01 | - | - | - | - | - | -
140 | (K0.5Na0.5)0.975Li0,025(Nb0.8Ta0.2)O3 | K | 0.4875 | Na | 0.4875 | Li | 0.025 | - | - | - | - | - | - | - | - | - | - | Nb | 0.8 | Ta | 0.2 | - | - | - | - | - | - | - | -
141 | (K0.5Na0.5)0.96Li0,04(Nb0.8Ta0.2)O3 | K | 0.48 | Na | 0.48 | Li | 0.04 | - | - | - | - | - | - | - | - | - | - | Nb | 0.8 | Ta | 0.2 | - | - | - | - | - | - | - | -
142 | 0.994(0.95K0.5Na0.5NbO3–0.05LiSbO3)–0.006BiFeO3 | K | 0.47215 | Na | 0.47215 | Li | 0.0497 | Bi | 0.006 | - | - | - | - | - | - | - | - | Nb | 0.9443 | Sb | 0.0497 | Fe | 0.006 | - | - | - | - | - | -
143 | (K0.44Na0.52Li0.04)(Nb0.74Sb0.16Ta0.1)O3 | K | 0.44 | Na | 0.52 | Li | 0.04 | - | - | - | - | - | - | - | - | - | - | Nb | 0.74 | Sb | 0.16 | Ta | 0.1 | - | - | - | - | - | -
144 | (K0.485Na0.485Li0.03)(Nb0.8Ta0.2)O3 | K | 0.485 | Na | 0.485 | Li | 0.03 | - | - | - | - | - | - | - | - | - | - | Nb | 0.8 | Ta | 0.2 | - | - | - | - | - | - | - | -
145 | 0.98(K0.48Na0.52)(Nb0.975Sb0.025) O3–0.01CaZrO3–0,01(Bi0.5Na0.5)HfO3 | K | 0.4704 | Na | 0.5096 | Ca | 0.01 | Bi | 0.005 | Na | 0.005 | - | - | - | - | - | - | Nb | 0.9555 | Sb | 0.0245 | Zr | 0.01 | Hf | 0.01 | - | - | - | -
146 | 0.99K0.5Na0.5NbO3-0.01BiFeO3 | K | 0.495 | Na | 0.495 | Bi | 0.01 | - | - | - | - | - | - | - | - | - | - | Nb | 0.99 | Fe | 0.01 | - | - | - | - | - | - | - | -
147 | 0.96(K0.48Na0.47Li0.05)NbO3−0.04Bi0.5Na0.5ZrO3 | K | 0.4608 | Na | 0.4512 | Li | 0.048 | Bi | 0.02 | Na | 0.02 | - | - | - | - | - | - | Nb | 0.96 | Zr | 0.04 | - | - | - | - | - | - | - | -
148 | (K0.5Na0.5)0.98Li0,02(Nb0.8Ta0.2)O3 | K | 0.49 | Na | 0.49 | Li | 0.02 | - | - | - | - | - | - | - | - | - | - | Nb | 0.8 | Ta | 0.2 | - | - | - | - | - | - | - | -
149 | 0.96(K0.48Na0.52)NbO3−0.04Bi0.5Na0.5ZrO3 | K | 0.4608 | Na | 0.4992 | Bi | 0.02 | Na | 0.02 | - | - | - | - | - | - | - | - | Nb | 0.96 | Zr | 0.04 | - | - | - | - | - | - | - | -
150 | ((K0.5Na0.5)0.94Li0.06)(Nb0.94Ta0.06)O3 | K | 0.47 | Na | 0.47 | Li | 0.06 | - | - | - | - | - | - | - | - | - | - | Nb | 0.94 | Ta | 0.06 | - | - | - | - | - | - | - | -
151 | 0.9625(K0.48Na0.52)(Nb0.6Sb0.4)O3-0.0375Bi0.5(Na0.82K0.18)0.5ZrO3 | K | 0.462 | Na | 0.5005 | Bi | 0.01875 | Na | 0.015375 | K | 0.003375 | Zr | 0.0375 | - | - | - | - | Nb | 0.5775 | Sb | 0.385 | - | - | - | - | - | - | - | -
152 | 0.98(K0.48Na0.52)(Nb0.96Sb0.04)O3–0.02(Bi0.5Ag0.5)ZrO3 | K | 0.4704 | Na | 0.5096 | Bi | 0.01 | Ag | 0.01 | - | - | - | - | - | - | - | - | Nb | 0.9408 | Sb | 0.0392 | Zr | 0.02 | - | - | - | - | - | -
153 | 0,575[0.94(K0.48Na0.52)NbO3–0.045Bi0.5Na0.5ZrO3−0.015CaTiO3]–0,425Li0.2Na0.8NbO3 | K | 0.276 | Na | 0.299 | Bi | 0.0225 | Na | 0.0225 | Ca | 0.015 | Li | 0.085 | Na | 0.34 | - | - | Nb | 0.575 | Zr | 0.045 | Ti | 0.015 | Nb | 0.425 | - | - | - | -
154 | 0.95(K0.48Na0.52)NbO3–0.05(Bi0.5Na0.5)(Zr0.55Ni0.45)O3 | K | 0.456 | Na | 0.494 | Bi | 0.025 | Na | 0.025 | - | - | - | - | - | - | - | - | Nb | 0.95 | Zr | 0.0275 | Ni | 0.0225 | - | - | - | - | - | -
155 | 0.99(K0.48Na0.52)0.96Li0.04(Nb0.96Sb0.04)O3–0.01SrZrO3 | K | 0.456192 | Na | 0.494208 | Li | 0.0396 | Sr | 0.01 | - | - | - | - | - | - | - | - | Nb | 0.9504 | Sb | 0.0396 | Zr | 0.01 | - | - | - | - | - | -
156 | (K0.44Na0.525Li0.035)(Nb0.915Sb0.035Ta0.05)O3 | K | 0.44 | Na | 0.525 | Li | 0.035 | - | - | - | - | - | - | - | - | - | - | Nb | 0.915 | Sb | 0.035 | Ta | 0.05 | - | - | - | - | - | -
157 | (K0.5Na0.5)0.92Li0.08NbO3 | K | 0.46 | Na | 0.46 | Li | 0.08 | - | - | - | - | - | - | - | - | - | - | Nb | 1 | - | - | - | - | - | - | - | - | - | -
158 | (K0.44Na0.52Li0.04)NbO3 | K | 0.44 | Na | 0.52 | Li | 0.04 | - | - | - | - | - | - | - | - | - | - | Nb | 1 | - | - | - | - | - | - | - | - | - | -
159 | 0.98(K0.5Na0.5)0,955Li0,045(Nb0.96Sb0.04)O3−0.02(Bi0.5Na0.5)(Zr0.8Sn0.1Hf0.1)O3 | K | 0.46795 | Na | 0.46795 | Li | 0.0441 | Bi | 0.01 | Na | 0.01 | - | - | - | - | - | - | Nb | 0.9408 | Sb | 0.0392 | Zr | 0.016 | Sn | 0.002 | Hf | 0.002 | - | -
160 | (K0.43Na0.50Li0.07)(Nb0.80Ta0.20)O3 | K | 0.43 | Na | 0.5 | Li | 0.07 | - | - | - | - | - | - | - | - | - | - | Nb | 0.8 | Ta | 0.2 | - | - | - | - | - | - | - | -
161 | 0.99K0.5Na0.5Nb0.96Sb0.04O3-0.01BaZrO3 | K | 0.495 | Na | 0.495 | Ba | 0.01 | - | - | - | - | - | - | - | - | - | - | Nb | 0.9504 | Sb | 0.0396 | Zr | 0.01 | - | - | - | - | - | -
162 | 0.965K0.5​Na0.5​Nb0.975​Sb0.025​O3​−0.035Bi0.5​Na0.5​ZrO3​−0BiFeO3 | K | 0.4825 | Na | 0.4825 | Bi | 0.0175 | Na | 0.0175 | Bi | 0 | - | - | - | - | - | - | Nb | 0.940875 | Sb | 0.024125 | Zr | 0.035 | Fe | 0 | - | - | - | -
163 | (K0.5Na0.5)0.92Li0.08NbO3(1) | K | 0.46 | Na | 0.46 | Li | 0.08 | - | - | - | - | - | - | - | - | - | - | Nb | 1 | - | - | - | - | - | - | - | - | - | -
164 | (K0.5Na0.5)0.97Bi0.01NbO3 | K | 0.485 | Na | 0.485 | Bi | 0.01 | - | - | - | - | - | - | - | - | - | - | Nb | 1 | - | - | - | - | - | - | - | - | - | -
165 | ((K0.5Na0.5)0.98Bi0.02)(Nb0.98Sc0.02)O3 | K | 0.49 | Na | 0.49 | Bi | 0.02 | - | - | - | - | - | - | - | - | - | - | Nb | 0.98 | Sc | 0.02 | - | - | - | - | - | - | - | -
166 | (K0.47Na0.47Li0.06)NbO3 | K | 0.47 | Na | 0.47 | Li | 0.06 | - | - | - | - | - | - | - | - | - | - | Nb | 1 | - | - | - | - | - | - | - | - | - | -
167 | (K0.48Na0.48Li0.04)(Nb0.9Ta0.1)O3 | K | 0.48 | Na | 0.48 | Li | 0.04 | - | - | - | - | - | - | - | - | - | - | Nb | 0.9 | Ta | 0.1 | - | - | - | - | - | - | - | -
168 | 0.965(K0.48Na0.52)(Nb0.6Sb0.4)O3-0.035Bi0.5(Na0.82K0.18)0.5ZrO3 | K | 0.4632 | Na | 0.5018 | Bi | 0.0175 | Na | 0.01435 | K | 0.00315 | Zr | 0.035 | - | - | - | - | Nb | 0.579 | Sb | 0.386 | - | - | - | - | - | - | - | -
169 | 0.9975(K0.5Na0.5)0.95Li0.05NbO3–0.0025BaTiO3 | K | 0.4738125 | Na | 0.4738125 | Li | 0.049875 | Ba | 0.0025 | - | - | - | - | - | - | - | - | Nb | 0.9975 | Ti | 0.0025 | - | - | - | - | - | - | - | -
170 | 0.985(K0.5Na0.5)0.95Li0.05NbO3–0.015BaTiO3 | K | 0.467875 | Na | 0.467875 | Li | 0.04925 | Ba | 0.015 | - | - | - | - | - | - | - | - | Nb | 0.985 | Ti | 0.015 | - | - | - | - | - | - | - | -
171 | 0.95(K0.48Na0.52)NbO3-0.05CaZrO3 | K | 0.456 | Na | 0.494 | Ca | 0.05 | - | - | - | - | - | - | - | - | - | - | Nb | 0.95 | Zr | 0.05 | - | - | - | - | - | - | - | -
172 | (K0.48Na0.50Li0.02)(Nb0.80Ta0.20)O3 | K | 0.48 | Na | 0.5 | Li | 0.02 | - | - | - | - | - | - | - | - | - | - | Nb | 0.8 | Ta | 0.2 | - | - | - | - | - | - | - | -
173 | (K0.44Na0.52Li0.04)0,97Cu0.015(Nb0.86Ta0.1Sb0.04)O3 | K | 0.4268 | Na | 0.5044 | Li | 0.0388 | Cu | 0.015 | - | - | - | - | - | - | - | - | Nb | 0.86 | Ta | 0.1 | Sb | 0.04 | - | - | - | - | - | -
174 | 0.97(K0,5Na0,5)NbO3–0.03Sr(Sc0.5Nb0.5)O3 | K | 0.485 | Na | 0.485 | Sr | 0.03 | - | - | - | - | - | - | - | - | - | - | Nb | 0.97 | Sc | 0.015 | Nb | 0.015 | - | - | - | - | - | -
175 | (K0.475Na0.475Li0.05)NbO3 | K | 0.475 | Na | 0.475 | Li | 0.05 | - | - | - | - | - | - | - | - | - | - | Nb | 1 | - | - | - | - | - | - | - | - | - | -
176 | 0.98K0.48Na0.56NbO3–0.02Bi0.5Li0.5ZrO3 | K | 0.4704 | Na | 0.5488 | Bi | 0.01 | Li | 0.01 | - | - | - | - | - | - | - | - | Nb | 0.98 | Zr | 0.02 | - | - | - | - | - | - | - | -
177 | 0.98(K0.5Na0.5)0.95Li0.05NbO3–0.02BaTiO3 | K | 0.4655 | Na | 0.4655 | Li | 0.049 | Ba | 0.02 | - | - | - | - | - | - | - | - | Nb | 0.98 | Ti | 0.02 | - | - | - | - | - | - | - | -
178 | 0.96(K0,5Na0,5)NbO3–0.04Sr(Sc0.5Nb0.5)O3 | K | 0.48 | Na | 0.48 | Sr | 0.04 | - | - | - | - | - | - | - | - | - | - | Nb | 0.96 | Sc | 0.02 | Nb | 0.02 | - | - | - | - | - | -
179 | (K0.48Na0.52)0.96Li0.04(Nb0.96Sb0.04)O3 | K | 0.4608 | Na | 0.4992 | Li | 0.04 | - | - | - | - | - | - | - | - | - | - | Nb | 0.96 | Sb | 0.04 | - | - | - | - | - | - | - | -
180 | 0.96(K0.48Na0.52)(Nb0.96Sb0.04)O3-0.04(Bi0.5Na0.5)Zr0.98O3 | K | 0.4608 | Na | 0.4992 | Bi | 0.02 | Na | 0.02 | - | - | - | - | - | - | - | - | Nb | 0.9216 | Sb | 0.0384 | Zr | 0.0392 | - | - | - | - | - | -
181 | 0.99(K0.48Na0.52)(Nb0.975Sb0.025) O3–0.01CaZrO3 | K | 0.4752 | Na | 0.5148 | Ca | 0.01 | - | - | - | - | - | - | - | - | - | - | Nb | 0.96525 | Sb | 0.02475 | Zr | 0.01 | - | - | - | - | - | -
182 | 0.97K0.5Na0.5NbO3–0.03Ca0.3Ba0.7TiO3 | K | 0.485 | Na | 0.485 | Ca | 0.009 | Ba | 0.021 | - | - | - | - | - | - | - | - | Nb | 0.97 | Ti | 0.03 | - | - | - | - | - | - | - | -
183 | ((K0.5Na0.5)0.931Bi0.019Li0.05)(Nb0.931Sc0.019Ta0.05)O3 | K | 0.4655 | Na | 0.4655 | Bi | 0.019 | Li | 0.05 | - | - | - | - | - | - | - | - | Nb | 0.931 | Sc | 0.019 | Ta | 0.05 | - | - | - | - | - | -
184 | (K0.5Na0.5)0.96Li0.04NbO3 | K | 0.48 | Na | 0.48 | Li | 0.04 | - | - | - | - | - | - | - | - | - | - | Nb | 1 | - | - | - | - | - | - | - | - | - | -
185 | 0.98(K0.48Na0.52)NbO3–0.02(Bi0.5Na0.5)(Zr0.55Ni0.45)O3 | K | 0.4704 | Na | 0.5096 | Bi | 0.01 | Na | 0.01 | - | - | - | - | - | - | - | - | Nb | 0.98 | Zr | 0.011 | Ni | 0.009 | - | - | - | - | - | -
186 | (K0.46Na0.52Li0.02)(Nb0.94Sb0.04Sn0.005Fe0.005Mn0.005Cu0.005)O3 | K | 0.46 | Na | 0.52 | Li | 0.02 | - | - | - | - | - | - | - | - | - | - | Nb | 0.94 | Sb | 0.04 | Sn | 0.005 | Fe | 0.005 | Mn | 0.005 | Cu | 0.005
187 | (K0.5Na0.5)0.97Li0.03NbO3 | K | 0.485 | Na | 0.485 | Li | 0.03 | - | - | - | - | - | - | - | - | - | - | Nb | 1 | - | - | - | - | - | - | - | - | - | -
188 | ((K0.5Na0.5)0.9408Bi0.0192Li0.04)(Nb0.9408Sc0.0192Ta0.04)O3 | K | 0.4704 | Na | 0.4704 | Bi | 0.0192 | Li | 0.04 | - | - | - | - | - | - | - | - | Nb | 0.9408 | Sc | 0.0192 | Ta | 0.04 | - | - | - | - | - | -
189 | (K0.48Na0.52)(Nb0.96Sb0.04)O3 | K | 0.48 | Na | 0.52 | - | - | - | - | - | - | - | - | - | - | - | - | Nb | 0.96 | Sb | 0.04 | - | - | - | - | - | - | - | -
190 | (K0.5Na0.5)0.9Li0.1NbO3 | K | 0.45 | Na | 0.45 | Li | 0.1 | - | - | - | - | - | - | - | - | - | - | Nb | 1 | - | - | - | - | - | - | - | - | - | -
191 | 0.98(K0.5Na0.5)0,97Li0,03(Nb0.96Sb0.04)O3−0.02(Bi0.5Na0.5)(Zr0.8Sn0.1Hf0.1)O3 | K | 0.4753 | Na | 0.4753 | Li | 0.0294 | Bi | 0.01 | Na | 0.01 | - | - | - | - | - | - | Nb | 0.9408 | Sb | 0.0392 | Zr | 0.016 | Sn | 0.002 | Hf | 0.002 | - | -
192 | ((K0.5Na0.5)0.9506Bi0.0194Li0.03)(Nb0.9506Sc0.0194Ta0.03)O3 | K | 0.4753 | Na | 0.4753 | Bi | 0.0194 | Li | 0.03 | - | - | - | - | - | - | - | - | Nb | 0.9506 | Sc | 0.0194 | Ta | 0.03 | - | - | - | - | - | -
193 | 0.93(K0.48Na0.52)(Nb0.96Sb0.04)O3-0.04(Bi0.5Na0.5)ZrO3-0.03BaZrO3 | K | 0.4464 | Na | 0.4836 | Bi | 0.02 | Na | 0.02 | Ba | 0.03 | - | - | - | - | - | - | Nb | 0.8928 | Sb | 0.0372 | Zr | 0.04 | Zr | 0.03 | - | - | - | -
194 | 0.94K0.48Na0.56NbO3–0.06Bi0.5Li0.5ZrO3 | K | 0.4512 | Na | 0.5264 | Bi | 0.03 | Li | 0.03 | - | - | - | - | - | - | - | - | Nb | 0.94 | Zr | 0.06 | - | - | - | - | - | - | - | -
195 | 0.98K0.5Na0.5NbO3–0.02Ca0.3Ba0.7TiO3 | K | 0.49 | Na | 0.49 | Ca | 0.006 | Ba | 0.014 | - | - | - | - | - | - | - | - | Nb | 0.98 | Ti | 0.02 | - | - | - | - | - | - | - | -
196 | 0.99K0.48Na0.56NbO3–0.01Bi0.5Li0.5ZrO3 | K | 0.4752 | Na | 0.5544 | Bi | 0.005 | Li | 0.005 | - | - | - | - | - | - | - | - | Nb | 0.99 | Zr | 0.01 | - | - | - | - | - | - | - | -
197 | 0.97(K0.5Na0.5)0.95Li0.05NbO3–0.03BaTiO3 | K | 0.46075 | Na | 0.46075 | Li | 0.0485 | Ba | 0.03 | - | - | - | - | - | - | - | - | Nb | 0.97 | Ti | 0.03 | - | - | - | - | - | - | - | -
198 | 0.992(K0.44Na0.52Li0.04)(Nb0.84Ta0.1Sb0.06)O3–0.008BiFeO3 | K | 0.43648 | Na | 0.51584 | Li | 0.03968 | Bi | 0.008 | - | - | - | - | - | - | - | - | Nb | 0.83328 | Ta | 0.0992 | Sb | 0.05952 | Fe | 0.008 | - | - | - | -
199 | 0.96(K0.48Na0.52)(Nb0.6Sb0.4)O3-0.04Bi0.5(Na0.82K0.18)0.5ZrO3 | K | 0.4608 | Na | 0.4992 | Bi | 0.02 | Na | 0.0164 | K | 0.0036 | Zr | 0.04 | - | - | - | - | Nb | 0.576 | Sb | 0.384 | - | - | - | - | - | - | - | -
200 | (K0.5Na0.5)(Nb0.995Mg0.005)O2.9925 | K | 0.5 | Na | 0.5 | - | - | - | - | - | - | - | - | - | - | - | - | Nb | 0.995 | Mg | 0.005 | - | - | - | - | - | - | - | -
201 | ((K0.5Na0.5)0.9114Bi0.0186Li0.07)(Nb0.9114Sc0.0186Ta0.07)O3 | K | 0.4557 | Na | 0.4557 | Bi | 0.0186 | Li | 0.07 | - | - | - | - | - | - | - | - | Nb | 0.9114 | Sc | 0.0186 | Ta | 0.07 | - | - | - | - | - | -
202 | K0.48Na0.56NbO3 | K | 0.48 | Na | 0.56 | - | - | - | - | - | - | - | - | - | - | - | - | Nb | 1 | - | - | - | - | - | - | - | - | - | -
203 | 0.99K0.5Na0.5NbO3–0.01Ca0.3Ba0.7TiO3 | K | 0.495 | Na | 0.495 | Ca | 0.003 | Ba | 0.007 | - | - | - | - | - | - | - | - | Nb | 0.99 | Ti | 0.01 | - | - | - | - | - | - | - | -
204 | (K0.44Na0.52Li0.04)0,95Cu0.025(Nb0.86Ta0.1Sb0.04)O3 | K | 0.418 | Na | 0.494 | Li | 0.038 | Cu | 0.025 | - | - | - | - | - | - | - | - | Nb | 0.86 | Ta | 0.1 | Sb | 0.04 | - | - | - | - | - | -
205 | 0.98(K0.5Na0.5)0,985Li0,015(Nb0.96Sb0.04)O3−0.02(Bi0.5Na0.5)(Zr0.8Sn0.1Hf0.1)O3 | K | 0.48265 | Na | 0.48265 | Li | 0.0147 | Bi | 0.01 | Na | 0.01 | - | - | - | - | - | - | Nb | 0.9408 | Sb | 0.0392 | Zr | 0.016 | Sn | 0.002 | Hf | 0.002 | - | -
206 | 0.95(K0,5Na0,5)NbO3–0.05Sr(Sc0.5Nb0.5)O3 | K | 0.475 | Na | 0.475 | Sr | 0.05 | - | - | - | - | - | - | - | - | - | - | Nb | 0.95 | Sc | 0.025 | Nb | 0.025 | - | - | - | - | - | -
207 | (K0.47Na0.47Li0.06)NbO3(1) | K | 0.47 | Na | 0.47 | Li | 0.06 | - | - | - | - | - | - | - | - | - | - | Nb | 1 | - | - | - | - | - | - | - | - | - | -
208 | (K0.5Na0.5)(Nb0.99Mg0.01)O2.985 | K | 0.5 | Na | 0.5 | - | - | - | - | - | - | - | - | - | - | - | - | Nb | 0.99 | Mg | 0.01 | - | - | - | - | - | - | - | -
209 | 0.96K0.5Na0.5NbO3–0.04Ca0.3Ba0.7TiO3 | K | 0.48 | Na | 0.48 | Ca | 0.012 | Ba | 0.028 | - | - | - | - | - | - | - | - | Nb | 0.96 | Ti | 0.04 | - | - | - | - | - | - | - | -
210 | ((K0.5Na0.5)0.882Bi0.018Li0.1)(Nb0.882Sc0.018Ta0.1)O3 | K | 0.441 | Na | 0.441 | Bi | 0.018 | Li | 0.1 | - | - | - | - | - | - | - | - | Nb | 0.882 | Sc | 0.018 | Ta | 0.1 | - | - | - | - | - | -
211 | 0.91(K0.5Na0.5)0,985Li0,09(Nb0.96Sb0.04)O3−0.02(Bi0.5Na0.5)(Zr0.8Sn0.1Hf0.1)O3 | K | 0.448175 | Na | 0.448175 | Li | 0.0819 | Bi | 0.01 | Na | 0.01 | - | - | - | - | - | - | Nb | 0.8736 | Sb | 0.0364 | Zr | 0.016 | Sn | 0.002 | Hf | 0.002 | - | -
212 | (K0.5Na0.5)(Nb0,994Ga0,006)O3 | K | 0.5 | Na | 0.5 | - | - | - | - | - | - | - | - | - | - | - | - | Nb | 0.994 | Ga | 0.006 | - | - | - | - | - | - | - | -
213 | (K0.44Na0.52Li0.04)(Nb0.84Ta0.1Sb0.06)O3(1) | K | 0.44 | Na | 0.52 | Li | 0.04 | - | - | - | - | - | - | - | - | - | - | Nb | 0.84 | Ta | 0.1 | Sb | 0.06 | - | - | - | - | - | -
214 | 0.94(K0.48Na0.52)NbO3–0.06(Bi0.5Na0.5)(Zr0.55Ni0.45)O3 | K | 0.4512 | Na | 0.4888 | Bi | 0.03 | Na | 0.03 | - | - | - | - | - | - | - | - | Nb | 0.94 | Zr | 0.033 | Ni | 0.027 | - | - | - | - | - | -
215 | (K0.5Na0.5)(Nb0,994Zn0,006)O3 | K | 0.5 | Na | 0.5 | - | - | - | - | - | - | - | - | - | - | - | - | Nb | 0.994 | Zn | 0.006 | - | - | - | - | - | - | - | -
216 | 0.992(0.95K0.5Na0.5NbO3–0.05LiSbO3)–0.008BiFeO3 | K | 0.4712 | Na | 0.4712 | Li | 0.0496 | Bi | 0.008 | - | - | - | - | - | - | - | - | Nb | 0.9424 | Sb | 0.0496 | Fe | 0.008 | - | - | - | - | - | -
217 | 0.99(K0.44Na0.52Li0.04)(Nb0.84Ta0.1Sb0.06)O3–0.01BiFeO3 | K | 0.4356 | Na | 0.5148 | Li | 0.0396 | Bi | 0.01 | - | - | - | - | - | - | - | - | Nb | 0.8316 | Ta | 0.099 | Sb | 0.0594 | Fe | 0.01 | - | - | - | -
218 | (K0.5Na0.5)(Nb0,994Ni0,006)O3 | K | 0.5 | Na | 0.5 | - | - | - | - | - | - | - | - | - | - | - | - | Nb | 0.994 | Ni | 0.006 | - | - | - | - | - | - | - | -
219 | 0.96(K0.48Na0.52)(Nb0.96Sb0.04)O3-0.04(Bi0.5Na0.5)Zr0.95O3 | K | 0.4608 | Na | 0.4992 | Bi | 0.02 | Na | 0.02 | - | - | - | - | - | - | - | - | Nb | 0.9216 | Sb | 0.0384 | Zr | 0.038 | - | - | - | - | - | -
220 | (K0.5Na0.5)0,85Li0.15NbO3 | K | 0.425 | Na | 0.425 | Li | 0.15 | - | - | - | - | - | - | - | - | - | - | Nb | 1 | - | - | - | - | - | - | - | - | - | -
221 | 0.95K0.5Na0.5NbO3–0.05Ca0.3Ba0.7TiO3 | K | 0.475 | Na | 0.475 | Ca | 0.015 | Ba | 0.035 | - | - | - | - | - | - | - | - | Nb | 0.95 | Ti | 0.05 | - | - | - | - | - | - | - | -
222 | (K0.5Na0.5)0.8Li0.2NbO3 | K | 0.4 | Na | 0.4 | Li | 0.2 | - | - | - | - | - | - | - | - | - | - | Nb | 1 | - | - | - | - | - | - | - | - | - | -
223 | (K0.5Na0.5)(Nb0,994Ge0,006)O3 | K | 0.5 | Na | 0.5 | - | - | - | - | - | - | - | - | - | - | - | - | Nb | 0.994 | Ge | 0.006 | - | - | - | - | - | - | - | -
224 | 0.94(K0,5Na0,5)NbO3–0.06Sr(Sc0.5Nb0.5)O3 | K | 0.47 | Na | 0.47 | Sr | 0.06 | - | - | - | - | - | - | - | - | - | - | Nb | 0.94 | Sc | 0.03 | Nb | 0.03 | - | - | - | - | - | -
225 | (K0.5Na0.5)(Nb0,985Mg0,015)O2.9775 | K | 0.5 | Na | 0.5 | - | - | - | - | - | - | - | - | - | - | - | - | Nb | 0.985 | Mg | 0.015 | - | - | - | - | - | - | - | -
226 | 0.944(K0.4Na0.6)(Nb0.955Sb0.045)O3-0.006BiFeO3-0.05(Bi0.5Na0.5)ZrO3 | K | 0.3776 | Na | 0.5664 | Bi | 0.006 | Bi | 0.025 | Na | 0.025 | - | - | - | - | - | - | Nb | 0.90152 | Sb | 0.04248 | Fe | 0.006 | Zr | 0.05 | - | - | - | -
227 | 0.92K0.5Na0.5NbO3–0.08Ca0.3Ba0.7TiO3 | K | 0.46 | Na | 0.46 | Ca | 0.024 | Ba | 0.056 | - | - | - | - | - | - | - | - | Nb | 0.92 | Ti | 0.08 | - | - | - | - | - | - | - | -
228 | 0.93(K0,5Na0,5)NbO3–0.07Sr(Sc0.5Nb0.5)O3 | K | 0.465 | Na | 0.465 | Sr | 0.07 | - | - | - | - | - | - | - | - | - | - | Nb | 0.93 | Sc | 0.035 | Nb | 0.035 | - | - | - | - | - | -
229 | 0.99(0.95K0.5Na0.5NbO3–0.05LiSbO3)–0.01BiFeO3 | K | 0.47025 | Na | 0.47025 | Li | 0.0495 | Bi | 0.01 | - | - | - | - | - | - | - | - | Nb | 0.9405 | Sb | 0.0495 | Fe | 0.01 | - | - | - | - | - | -
230 | 0.93(K0.48Na0.52)0.96Li0.04(Nb0.96Sb0.04)O3–0.07SrZrO3 | K | 0.428544 | Na | 0.464256 | Li | 0.0372 | Sr | 0.07 | - | - | - | - | - | - | - | - | Nb | 0.8928 | Sb | 0.0372 | Zr | 0.07 | - | - | - | - | - | -
231 | (K0.5Na0.5)(Nb0,994Cu0,006)O3 | K | 0.5 | Na | 0.5 | - | - | - | - | - | - | - | - | - | - | - | - | Nb | 0.994 | Cu | 0.006 | - | - | - | - | - | - | - | -
232 | (K0.5Na0.5)(Nb0,994Mn0,006)O3 | K | 0.5 | Na | 0.5 | - | - | - | - | - | - | - | - | - | - | - | - | Nb | 0.994 | Mn | 0.006 | - | - | - | - | - | - | - | -
233 | 0.960K0.48Na0.52NbO3–0.005BiAlO3–0.035(Bi0.5Na0.5)ZrO3 | K | 0.4608 | Na | 0.4992 | Bi | 0.005 | Bi | 0.0175 | Na | 0.0175 | - | - | - | - | - | - | Nb | 0.96 | Al | 0.005 | Zr | 0.035 | - | - | - | - | - | -
234 | 0.91(K0,5Na0,5)NbO3–0.09Sr(Sc0.5Nb0.5)O3 | K | 0.455 | Na | 0.455 | Sr | 0.09 | - | - | - | - | - | - | - | - | - | - | Nb | 0.91 | Sc | 0.045 | Nb | 0.045 | - | - | - | - | - | -
235 | 0.94K0.5Na0.5Nb0.96Sb0.04O3-0.01BaZrO3–0.05Bi0.5Na0.5ZrO3 | K | 0.47 | Na | 0.47 | Ba | 0.01 | Bi | 0.025 | Na | 0.025 | - | - | - | - | - | - | Nb | 0.9024 | Sb | 0.0376 | Zr | 0.01 | Zr | 0.05 | - | - | - | -