## Лист1
element | A_site_r | B_site_r | Atomic_weight | Volume_of_atom | Nuclear_charge_effective(Slater) | Distance_from_core_electron(Schubert) | Distance_from_valence_electron(Schubert) | Electron_affinity | Moment_nuclear_magnetic | Valence_electron_number | Pauling | Allred Rochow | %_covalent_Martynov&Batsanov | Absolute | Oganov
Ag | 1.4336 | 0 | 107.868 | 1.706 | 4.2 | 1.3 | 2.9 | 125.7 | -0.113 | 11 | 69 | 59 | 57 | 46 | 80
Al | 0.6313 | 0.535 | 26.982 | 1.66 | 3.5 | 1.25 | 2.01 | 44 | 3.639 | 3 | 63 | 60 | 66 | 34 | 73
Ba | 1.61 | 0 | 137.327 | 6.299 | 2.85 | 1.44 | 3.35 | -46 | 0.931 | 2 | 53 | 53 | 57 | 28 | 64
Bi | 1.3104 | 0 | 208.98 | 3.538 | 6.3 | 1.38 | 2.25 | 91.3 | 4.039 | 5 | 70 | 63 | 74 | 49 | 76
Ca | 1.34 | 0 | 40.078 | 4.633 | 2.85 | 1.25 | 2.7 | -186 | -1.315 | 2 | 54 | 54 | 58 | 26 | 67
Co | 1.008 | 0.545 | 58.933 | 1.108 | 3.9 | 0.71 | 1.14 | 63.8 | 4.639 | 9 | 68 | 64 | 67 | 44 | 70
Cu | 0.8614 | 0.73 | 63.546 | 1.181 | 4.2 | 1.12 | 2.55 | 118.5 | 2.221 | 11 | 68 | 65 | 57 | 47 | 79
Fe | 0 | 0.55 | 55.847 | 1.178 | 3.75 | 0.73 | 1.16 | 15.7 | 0.09 | 8 | 67 | 63 | 66 | 42 | 69
Ga | 0 | 0.62 | 69.723 | 1.947 | 5 | 1.38 | 2 | 30 | 2.011 | 3 | 67 | 66 | 67 | 34 | 71
Ge | 0 | 0.53 | 72.61 | 2.264 | 5.65 | 1.22 | 1.99 | 116 | 0.877 | 4 | 70 | 69 | 72 | 48 | 78
Hf | 0 | 0.71 | 178.49 | 2.241 | 3.15 | 0.97 | 1.88 | -50 | 0.61 | 4 | 59 | 57 | 67 | 39 | 64
Ho | 1.1872 | 0 | 164.93 | 3.112 | 2.85 | 1.04 | 2.19 | 50 | 3.31 | 13 | 58 | 55 | 59 | 35 | 66
Li | 1.0304 | 0 | 6.941 | 2.162 | 1.3 | 1.75 | 3.06 | 59.6 | 3.256 | 1 | 54 | 53 | 55 | 19 | 67
Mg | 0 | 0.72 | 24.305 | 2.324 | 2.85 | 1.09 | 2.3 | -21 | 0.855 | 2 | 59 | 57 | 61 | 121 | 71
Mn | 0 | 0.83 | 54.938 | 1.22 | 3.6 | 0.79 | 1.26 | 0 | 3.461 | 7 | 62 | 62 | 73 | 38 | 67
Ni | 0 | 0.69 | 58.69 | 1.093 | 4.05 | 1.13 | 2.9 | 156 | 0.746 | 10 | 68 | 65 | 68 | 46 | 69
Sb | 0 | 0.6 | 121.75 | 2.997 | 6.3 | 1.32 | 2.15 | 101 | 3.342 | 5 | 71 | 66 | 74 | 51 | 83
Sc | 0 | 0.745 | 44.956 | 2.5 | 3 | 1.1 | 2.21 | 18.1 | 4.749 | 3 | 59 | 56 | 63 | 35 | 70
Sn | 0 | 0.69 | 118.71 | 2.705 | 5.65 | 1.41 | 2.3 | 116 | -1.041 | 4 | 69 | 64 | 70 | 44 | 76
Sr | 1.44 | 0 | 87.62 | 5.632 | 2.85 | 1.39 | 2.92 | -146 | 1.089 | 2 | 54 | 53 | 58 | 25 | 66
Ta | 0 | 0.64 | 180.948 | 1.801 | 3.3 | 0.95 | 1.7 | 14 | 2.34 | 5 | 62 | 58 | 71 | 42 | 69
Ti | 0 | 0.605 | 47.88 | 1.764 | 3.15 | 0.91 | 1.81 | 7.6 | 0.787 | 4 | 62 | 58 | 69 | 36 | 68
Zn | 0 | 0.74 | 65.39 | 1.521 | 4.35 | 1.25 | 2.21 | 9 | 0.874 | 12 | 64 | 63 | 63 | 46 | 68
Zr | 0 | 0.72 | 91.224 | 2.328 | 3 | 0.98 | 1.96 | 41.1 | 1.298 | 4 | 59 | 57 | 67 | 38 | 65
K | 1.64 | 0 | 39.098 | 7.572 | 2.2 | 1.32 | 4.6 | 48.4 | 0.391 | 1 | 52 | 52 | 53 | 28 | 65
Na | 1.39 | 0 | 22.989 | 3.926 | 2.2 | 1.07 | 3.73 | 52.9 | 2.216 | 1 | 53 | 54 | 54 | 31 | 67
Nb | 0 | 0.64 | 92.906 | 1.807 | 3.3 | 0.95 | 1.75 | 86.2 | 6.144 | 5 | 63 | 57 | 68 | 46 | 74