## Лист1
Химическая формула | d33 | ε | Tc | doi
(K0.5Na0.5)0.97Li0.03NbO3 | 130 |  | 435 | 10.1111/jace.13358
(K0.5Na0.5)0.935Li0.065NbO3 | 215 |  | 486.5 | 10.1111/jace.13359
(K0.5Na0.5)0.92Li0.08NbO3 | 172 |  | 487.8 | 10.1111/jace.13360
(K0.5Na0.5)(Nb0,994Ge0,006)O3 | 76 |  |  | 10.1016/j.ceramint.2015.11.016
(K0.5Na0.5)(Nb0,994Ga0,006)O3 | 93 |  |  | 10.1016/j.ceramint.2015.11.017
(K0.5Na0.5)(Nb0,994Zn0,006)O3 | 89 |  |  | 10.1016/j.ceramint.2015.11.018
(K0.5Na0.5)(Nb0,994Mn0,006)O3 | 39 |  |  | 10.1016/j.ceramint.2015.11.019
(K0.5Na0.5)(Nb0,994Ni0,006)O3 | 87 |  |  | 10.1016/j.ceramint.2015.11.020
(K0.5Na0.5)(Nb0,994Cu0,006)O3 | 47 |  |  | 10.1016/j.ceramint.2015.11.021
(K0.5Na0.5)0.96Li0.04NbO3 | 140 |  |  | 10.1063/1.1813636
(K0.5Na0.5)0.95Li0.05NbO3 | 230 |  |  | 10.1063/1.1813637
(K0.5Na0.5)0.94Li0.06NbO3 | 235 |  |  | 10.1063/1.1813638
(K0.5Na0.5)0.93Li0.07NbO3 | 200 |  |  | 10.1063/1.1813639
(K0.5Na0.5)0.92Li0.08NbO3 | 164 |  |  | 10.1063/1.1813640
(K0.5Na0.5)0.9Li0.1NbO3 | 126 |  |  | 10.1063/1.1813641
(K0.5Na0.5)0,85Li0.15NbO3 | 84 |  |  | 10.1063/1.1813642
(K0.5Na0.5)0.8Li0.2NbO3 | 82 |  |  | 10.1063/1.1813643
(K0.44Na0.525Li0.035)(Nb0.915Sb0.035Ta0.05)O3 | 174 |  | 337 | 10.1016/j.cap.2011.04.014
(K0.44Na0.52Li0.04)(Nb0.91Sb0.04Ta0.05)O3 | 220 |  | 332 | 10.1016/j.cap.2011.04.015
(K0.44Na0.515Li0.045)(Nb0.905Sb0.045Ta0.05)O3 | 315 |  | 332 | 10.1016/j.cap.2011.04.016
(K0.44Na0.51Li0.05)(Nb0.9Sb0.05Ta0.05)O3 | 306 |  |  | 10.1016/j.cap.2011.04.017
(K0.44Na0.52Li0.04)NbO3 | 172 |  | 463 | 10.1016/j.ceramint.2012.07.063
(K0.44Na0.52Li0.04)(Nb0.935Sb0.04Ta0.025)O3 | 267 |  |  | 10.1016/j.ceramint.2012.07.064
(K0.44Na0.52Li0.04)(Nb0.87Sb0.08Ta0.05)O3 | 335 |  |  | 10.1016/j.ceramint.2012.07.065
(K0.44Na0.52Li0.04)(Nb0.805Sb0.12Ta0.075)O3 | 234 |  |  | 10.1016/j.ceramint.2012.07.066
(K0.44Na0.52Li0.04)(Nb0.74Sb0.16Ta0.1)O3 | 190 |  |  | 10.1016/j.ceramint.2012.07.067
(K0.47Na0.47Li0.06)NbO3 | 98 |  |  | 10.1016/j.ceramint.2011.11.056
(K0.5Na0.5)0.97Bi0.01NbO3 | 164 |  |  | 10.1016/j.ceramint.2013.11.016
((K0.5Na0.5)0.95Li0.05)(Nb0.95Ta0.05)O3 | 200 |  |  | 10.1063/1.3153157
((K0.5Na0.5)0.94Li0.06)(Nb0.94Ta0.06)O3 | 180 |  |  | 10.1063/1.3153158
((K0.5Na0.5)0.93Li0.07)(Nb0.93Ta0.07)O3 | 200 |  |  | 10.1063/1.3153159
(K0.5Na0.5)(Nb0.995Mg0.005)O2.9925 | 110 |  |  | 10.1016/j.jallcom.2014.04.024
(K0.5Na0.5)(Nb0.99Mg0.01)O2.985 | 98 |  |  | 10.1016/j.jallcom.2014.04.025
(K0.5Na0.5)(Nb0,985Mg0,015)O2.9775 | 74 |  |  | 10.1016/j.jallcom.2014.04.026
((K0.5Na0.5)0.98Bi0.02)(Nb0.98Sc0.02)O3 | 163 |  | 358 | 10.1016/j.matchemphys.2011.04.032
((K0.5Na0.5)0.9702Bi0.0198Li0.01)(Nb0.9702Sc0.0198Ta0.01)O3 | 205 |  | 350 | 10.1016/j.matchemphys.2011.04.033
((K0.5Na0.5)0.9604Bi0.0196Li0.02)(Nb0.9604Sc0.0196Ta0.02)O3 | 214 |  | 357 | 10.1016/j.matchemphys.2011.04.034
((K0.5Na0.5)0.9506Bi0.0194Li0.03)(Nb0.9506Sc0.0194Ta0.03)O3 | 125 |  | 353 | 10.1016/j.matchemphys.2011.04.035
((K0.5Na0.5)0.9408Bi0.0192Li0.04)(Nb0.9408Sc0.0192Ta0.04)O3 | 130 |  | 348 | 10.1016/j.matchemphys.2011.04.036
((K0.5Na0.5)0.931Bi0.019Li0.05)(Nb0.931Sc0.019Ta0.05)O3 | 141 |  | 368 | 10.1016/j.matchemphys.2011.04.037
((K0.5Na0.5)0.9114Bi0.0186Li0.07)(Nb0.9114Sc0.0186Ta0.07)O3 | 108 |  | 359 | 10.1016/j.matchemphys.2011.04.038
((K0.5Na0.5)0.882Bi0.018Li0.1)(Nb0.882Sc0.018Ta0.1)O3 | 95 |  | 362 | 10.1016/j.matchemphys.2011.04.039
0.95(K0.48Na0.52)NbO3-0.05(Bi0.5Na0.5)ZrO3 | 231 | 1214 | 320 | 10.1016/j.jallcom.2016.09.277
0.95(K0.48Na0.52)NbO3-0.05Ca0.1(Bi0.5Na0.5)0.9ZrO3 | 258 | 1331 | 328 | 10.1016/j.jallcom.2016.09.278
0.95(K0.48Na0.52)NbO3-0.05Ca0.15(Bi0.5Na0.5)0.85ZrO3 | 282 | 1370 | 323 | 10.1016/j.jallcom.2016.09.279
0.95(K0.48Na0.52)NbO3-0.05Ca0.2(Bi0.5Na0.5)0.8ZrO3 | 308 | 1431 | 328 | 10.1016/j.jallcom.2016.09.280
0.95(K0.48Na0.52)NbO3-0.05Ca0.25(Bi0.5Na0.5)0.75ZrO3 | 275 | 1259 | 324 | 10.1016/j.jallcom.2016.09.281
0.95(K0.48Na0.52)NbO3-0.05Ca0.3(Bi0.5Na0.5)0.7ZrO3 | 259 | 1189 | 325 | 10.1016/j.jallcom.2016.09.282
0.95(K0.48Na0.52)NbO3-0.05Ca0.4(Bi0.5Na0.5)0.6ZrO3 | 230 | 979 | 323 | 10.1016/j.jallcom.2016.09.283
0.95(K0.48Na0.52)NbO3-0.05Ca0.6(Bi0.5Na0.5)0.4ZrO3 | 204 | 953 | 315 | 10.1016/j.jallcom.2016.09.284
0.95(K0.48Na0.52)NbO3-0.05CaZrO3 | 155 | 787 | 303 | 10.1016/j.jallcom.2016.09.285
(K0.44Na0.52Li0.04)(Nb0.86Ta0.1Sb0.04)O3 | 265 | 1134 |  | 10.1016/j.ceramint.2012.10.270
(K0.44Na0.52Li0.04)0,995Cu0.0025(Nb0.86Ta0.1Sb0.04)O3 | 250 | 808 |  | 10.1016/j.ceramint.2012.10.271
(K0.44Na0.52Li0.04)0,99Cu0.005(Nb0.86Ta0.1Sb0.04)O3 | 235 | 792 |  | 10.1016/j.ceramint.2012.10.272
(K0.44Na0.52Li0.04)0,97Cu0.015(Nb0.86Ta0.1Sb0.04)O3 | 152 | 760 |  | 10.1016/j.ceramint.2012.10.273
(K0.44Na0.52Li0.04)0,95Cu0.025(Nb0.86Ta0.1Sb0.04)O3 | 105 | 700 |  | 10.1016/j.ceramint.2012.10.274
((K0.458Na0.542)0.96Li0.04)(Nb0.85Ta0.15)O3 | 224 |  |  | 10.1016/j.ceramint.2015.06.127
0.998((K0.458Na0.542)0.96Li0.04)(Nb0.85Ta0.15)O3-0.002BiFeO3 | 238 |  |  | 10.1016/j.ceramint.2015.06.128
0.996((K0.458Na0.542)0.96Li0.04)(Nb0.85Ta0.15)O3-0.004BiFeO3 | 261 |  |  | 10.1016/j.ceramint.2015.06.129
0.994((K0.458Na0.542)0.96Li0.04)(Nb0.85Ta0.15)O3-0.006BiFeO3 | 235 |  |  | 10.1016/j.ceramint.2015.06.130
0.992((K0.458Na0.542)0.96Li0.04)(Nb0.85Ta0.15)O3-0.008BiFeO3 | 220 |  |  | 10.1016/j.ceramint.2015.06.131
0.96(K0.48Na0.52)(Nb0.96Sb0.04)O3-0.04(Bi0.5Na0.5)ZrO3 | 535 |  |  | 10.1016/j.jallcom.2019.153411
0.95(K0.48Na0.52)(Nb0.96Sb0.04)O3-0.04(Bi0.5Na0.5)ZrO3-0.01BaZrO3 | 610 |  |  | 10.1016/j.jallcom.2019.153412
0.945(K0.48Na0.52)(Nb0.96Sb0.04)O3-0.04(Bi0.5Na0.5)ZrO3-0.015BaZrO3 | 550 |  |  | 10.1016/j.jallcom.2019.153413
0.94(K0.48Na0.52)(Nb0.96Sb0.04)O3-0.04(Bi0.5Na0.5)ZrO3-0.02BaZrO3 | 340 |  |  | 10.1016/j.jallcom.2019.153414
0.93(K0.48Na0.52)(Nb0.96Sb0.04)O3-0.04(Bi0.5Na0.5)ZrO3-0.03BaZrO3 | 120 |  |  | 10.1016/j.jallcom.2019.153415
0.984(K0.4Na0.6)(Nb0.955Sb0.045)O3-0.006BiFeO3-0.01(Bi0.5Na0.5)ZrO3 | 250 |  |  | 10.1016/j.jeurceramsoc.2019.11.014
0.974(K0.4Na0.6)(Nb0.955Sb0.045)O3-0.006BiFeO3-0.02(Bi0.5Na0.5)ZrO3 | 340 |  |  | 10.1016/j.jeurceramsoc.2019.11.015
0.9665(K0.4Na0.6)(Nb0.955Sb0.045)O3-0.006BiFeO3-0.0275(Bi0.5Na0.5)ZrO3 | 470 |  |  | 10.1016/j.jeurceramsoc.2019.11.016
0.964(K0.4Na0.6)(Nb0.955Sb0.045)O3-0.006BiFeO3-0.03(Bi0.5Na0.5)ZrO3 | 550 |  |  | 10.1016/j.jeurceramsoc.2019.11.017
0.9615(K0.4Na0.6)(Nb0.955Sb0.045)O3-0.006BiFeO3-0.0325(Bi0.5Na0.5)ZrO3 | 540 |  |  | 10.1016/j.jeurceramsoc.2019.11.018
0.959(K0.4Na0.6)(Nb0.955Sb0.045)O3-0.006BiFeO3-0.035(Bi0.5Na0.5)ZrO3 | 520 |  |  | 10.1016/j.jeurceramsoc.2019.11.019
0.9565(K0.4Na0.6)(Nb0.955Sb0.045)O3-0.006BiFeO3-0.0375(Bi0.5Na0.5)ZrO3 | 450 |  |  | 10.1016/j.jeurceramsoc.2019.11.020
0.954(K0.4Na0.6)(Nb0.955Sb0.045)O3-0.006BiFeO3-0.04(Bi0.5Na0.5)ZrO3 | 420 |  |  | 10.1016/j.jeurceramsoc.2019.11.021
0.944(K0.4Na0.6)(Nb0.955Sb0.045)O3-0.006BiFeO3-0.05(Bi0.5Na0.5)ZrO3 | 66 |  |  | 10.1016/j.jeurceramsoc.2019.11.022
0.965(K0.48Na0.52)(Nb0.96Sb0.04)O3-0.035(Bi0.5Na0.5)HfO3 | 350 | 1550 |  | 10.1016/j.scriptamat.2019.09.017
0.96(K0.48Na0.52)(Nb0.96Sb0.04)O3-0.04(Bi0.5Na0.5)HfO3 | 450 | 2150 |  | 10.1016/j.scriptamat.2019.09.018
0.958(K0.48Na0.52)(Nb0.96Sb0.04)O3-0.042(Bi0.5Na0.5)HfO3 | 480 | 2680 |  | 10.1016/j.scriptamat.2019.09.019
0.955(K0.48Na0.52)(Nb0.96Sb0.04)O3-0.045(Bi0.5Na0.5)HfO3 | 540 | 3350 |  | 10.1016/j.scriptamat.2019.09.020
0.953(K0.48Na0.52)(Nb0.96Sb0.04)O3-0.047(Bi0.5Na0.5)HfO3 | 475 | 3340 |  | 10.1016/j.scriptamat.2019.09.021
0.99K0.5Na0.5NbO3-0.01BiFeO3 | 185 |  | 370 | 10.1016/j.jallcom.2017.03.227
0.955K0.48Na0.52NbO3-0.005BiScO3-0.04Bi0.5(Na0.7K0.2Li0.1)0.5ZrO3 | 366 |  | 335 | 10.1016/j.jallcom.2017.03.228
0.961K0.48Na0.52NbO3-0.004BiGaO3-0.035Bi0.5Na0.5ZrO3 | 312 |  | 341 | 10.1016/j.jallcom.2017.03.229
0.993 (Na0.55K0.45)0.96Li0.04Nb0.965Sb0.035O3-0.007BiFeO3 | 365 |  | 370 | 10.1016/j.jallcom.2017.03.230
0.992(0.95K0.5Na0.5NbO3-0.05LiSbO3)-0.008BiScO3 | 305 |  | 315 | 10.1016/j.jallcom.2017.03.231
0.992 (Na0.54K0.46)0.965Li0.035Nb0.975Sb0.025O3-0.008BiScO3 | 325 |  | 358 | 10.1016/j.jallcom.2017.03.232
0.954K0.48Na0.52NbO3-0.006BiFeO3-0.04Bi0.5Na0.5ZrO3 | 428 |  | 318 | 10.1016/j.jallcom.2017.03.233
0.955K0.48Na0.52NbO3-0.005BiAlO3-0.04Bi0.5Na0.5ZrO3 | 355 |  | 335 | 10.1016/j.jallcom.2017.03.234
0,9K0,5Na0,5NbO3−0,04(0.8Bi0.5Na0.5ZrO3−0.2Bi0.5K0.5ZrO3)−0,06BiFeO3 | 405 |  | 321 | 10.1007/s10854-017-7256-0
0.95K0.5Na0.5NbO3–0.05LiSbO3 | 202 | 1257 | 375 | 10.1016/j.scriptamat.2009.02.017
0.998(0.95K0.5Na0.5NbO3–0.05LiSbO3)–0.002BiFeO3 | 231 | 1041 | 370 | 10.1016/j.scriptamat.2009.02.018
0.996(0.95K0.5Na0.5NbO3–0.05LiSbO3)–0.004BiFeO3 | 260 | 1561 | 365 | 10.1016/j.scriptamat.2009.02.019
0.994(0.95K0.5Na0.5NbO3–0.05LiSbO3)–0.006BiFeO3 | 193 | 1173 | 365 | 10.1016/j.scriptamat.2009.02.020
0.992(0.95K0.5Na0.5NbO3–0.05LiSbO3)–0.008BiFeO3 | 89 | 1124 | 360 | 10.1016/j.scriptamat.2009.02.021
0.99(0.95K0.5Na0.5NbO3–0.05LiSbO3)–0.01BiFeO3 | 55 | 1182 | 355 | 10.1016/j.scriptamat.2009.02.022
0.955K0.48Na0.52NbO3-0.01B0.5Na0.5TiO3-0,035Bi0.5(Na0.7K0.2Li0.1)0.5ZrO3 | 310 | 1249 | 338 | 10.1016/j.jallcom.2014.04.194
0.994K0.5Na0.5NbO3–0.06(0.15Bi0.5Na0.5TiO3–0.85Bi0.5Na0.5ZrO3) | 318 |  | 326 | 10.1039/c4ra16780e
0,575[0.94(K0.48Na0.52)NbO3–0.045Bi0.5Na0.5ZrO3−0.015CaTiO3]–0,425Li0.2Na0.8NbO3 | 178 |  | 400 | 10.1007/s10854-017-7112-2
0.96(K0.48Na0.52)(Nb0.96Sb0.04)O3-0.04(Bi0.5Na0.5)Zr0.95O3 | 85 | 1590 |  | 10.1016/j.ceramint.2021.07.159
0.96(K0.48Na0.52)(Nb0.96Sb0.04)O3-0.04(Bi0.5Na0.5)Zr0.98O3 | 147 | 1713 |  | 10.1016/j.ceramint.2021.07.160
0.96(K0.48Na0.52)(Nb0.96Sb0.04)O3-0.04(Bi0.5Na0.5)ZrO3 | 234 | 1680 |  | 10.1016/j.ceramint.2021.07.161
0.96(K0.48Na0.52)(Nb0.96Sb0.04)O3-0.04(Bi0.5Na0.5)Zr1.02O3 | 282 | 1964 |  | 10.1016/j.ceramint.2021.07.162
0.96(K0.48Na0.52)(Nb0.96Sb0.04)O3-0.04(Bi0.5Na0.5)Zr1.05O3 | 351 | 1949 |  | 10.1016/j.ceramint.2021.07.163
0.96(K0.48Na0.52)(Nb0.96Sb0.04)O3-0.04(Bi0.5Na0.5)Zr1.08O3 | 255 | 1987 |  | 10.1016/j.ceramint.2021.07.164
(K0.5Na0.5)0.97Li0.03NbO3 |  | 407 | 443 | 10.1016/j.physb.2011.04.049
(K0.5Na0.5)0.96Li0.04NbO3 |  | 611 | 445 | 10.1016/j.physb.2011.04.050
(K0.5Na0.5)0.95Li0.05NbO3 |  | 572 | 452 | 10.1016/j.physb.2011.04.051
(K0.5Na0.5)0.94Li0.06NbO3 |  | 719 | 455 | 10.1016/j.physb.2011.04.052
(K0.5Na0.5)0.93Li0.07NbO3 |  | 736 | 471 | 10.1016/j.physb.2011.04.053
0.96(Na0.5K0.5)(Nb0,945Sb0,055)-0.04SrZrO3 |  |  | 156 | 10.1016/j.jallcom.2019.01.011
0.96(Li0.01Na0.49K0.5)(Nb0,945Sb0,055)-0.04SrZrO3 |  |  | 158 | 10.1016/j.jallcom.2019.01.012
0.96(Li0.02Na0.48K0.5)(Nb0,945Sb0,055)-0.04SrZrO3 |  |  | 168 | 10.1016/j.jallcom.2019.01.013
0.96(Li0.03Na0.47K0.5)(Nb0,945Sb0,055)-0.04SrZrO3 |  |  | 176 | 10.1016/j.jallcom.2019.01.014
0.96(Li0.04Na0.46K0.5)(Nb0,945Sb0,055)-0.04SrZrO3 |  |  | 190 | 10.1016/j.jallcom.2019.01.015
0.96(Li0.05Na0.45K0.5)(Nb0,945Sb0,055)-0.04SrZrO3 |  |  | 212 | 10.1016/j.jallcom.2019.01.016
0.965K0.45Na0.55Nb0.96Sb0.04O3-0.035Bi0.5Na0.5HfO3 | 418 |  | 242 | 10.1016/j.jallcom.2016.08.037
0.965K0.45Na0.55Nb0.96Sb0.04O3-0.035(Bi0.9Ho0.1)0.5Na0.5HfO3 | 458 |  | 250 | 10.1016/j.jallcom.2016.08.038
(K0.44Na0.52Li0.04)(Nb0.84Ta0.1Sb0.06)O3 | 416 |  | 253 | 10.1016/j.jallcom.2016.08.039
0,97(K0.4Na0.6)(Nb0.96Sb0.04)O3 -0,03Bi0.5K0.5Zr0,9Sn0,1O3 | 427 |  | 268 | 10.1021/acsami.5b00151
0,96(K0.4Na0.6)(Nb0.96Sb0.04)O3 -0,04Bi0.5K0.5Zr0,9Sn0,1O3 | 460 |  | 246 | 10.1021/acsami.5b00152
(K0.475Na0.475Li0.05)NbO3 | 150 |  | 445 | 10.1063/1.2123387
(K0.47Na0.47Li0.06)NbO3 | 160 |  | 450 | 10.1063/1.2123388
(K0.4675Na0.4675Li0.065)NbO3 | 250 |  | 450 | 10.1063/1.2123389
(K0.465Na0.465Li0.07)NbO3 | 240 |  | 460 | 10.1063/1.2123390
(K0.48Na0.48Li0.04)(Nb0.9Ta0.1)O3 | 160 |  | 380 | 10.1063/1.2123391
(K0.485Na0.485Li0.03)(Nb0.8Ta0.2)O3 | 190 |  | 310 | 10.1063/1.2123392
0.995K0.5Na0.5NbO3−0.005BiFeO3 |  |  | 353 | 10.1007/s10854-017-7256-0
0.975K0.5Na0.5NbO3−0.02(0.8Bi0.5Na0.5ZrO3− 0.2Bi0.5K0.5ZrO3)−0.005BiFeO3 |  | 1068 | 327 | 10.1007/s10854-017-7256-1
0.965K0.5Na0.5NbO3−0.03(0.8Bi0.5Na0.5ZrO3− 0.2Bi0.5K0.5ZrO3)−0.005BiFeO3 |  | 1119 | 334 | 10.1007/s10854-017-7256-2
0.955K0.5Na0.5NbO3−0.04(0.8Bi0.5Na0.5ZrO3− 0.2Bi0.5K0.5ZrO3)−0.005BiFeO3 |  | 1627 | 321 | 10.1007/s10854-017-7256-3
0.945K0.5Na0.5NbO3−0.05(0.8Bi0.5Na0.5ZrO3− 0.2Bi0.5K0.5ZrO3)−0.005BiFeO3 |  | 1614 | 317 | 10.1007/s10854-017-7256-4
0.935K0.5Na0.5NbO3−0.06(0.8Bi0.5Na0.5ZrO3− 0.2Bi0.5K0.5ZrO3)−0.005BiFeO3 |  | 1411 | 290 | 10.1007/s10854-017-7256-5
0.956K0.5Na0.5NbO3−0.04(0.8Bi0.5Na0.5ZrO3− 0.2Bi0.5K0.5ZrO3)−0.004BiFeO3 |  | 994 | 327 | 10.1007/s10854-017-7256-6
0.955K0.5Na0.5NbO3−0.04(0.8Bi0.5Na0.5ZrO3− 0.2Bi0.5K0.5ZrO3)−0.005BiFeO3 |  | 940 | 321 | 10.1007/s10854-017-7256-7
0.954K0.5Na0.5NbO3−0.04(0.8Bi0.5Na0.5ZrO3− 0.2Bi0.5K0.5ZrO3)−0.006BiFeO3 |  | 959 | 321 | 10.1007/s10854-017-7256-8
0.953K0.5Na0.5NbO3−0.04(0.8Bi0.5Na0.5ZrO3− 0.2Bi0.5K0.5ZrO3)−0.007BiFeO3 |  | 462 | 303 | 10.1007/s10854-017-7256-9
0.965(K0.48Na0.52)(Nb0.6Sb0.4)O3-0.035Bi0.5(Na0.82K0.18)0.5ZrO3 | 160 | 1908.1 |  | 10.1016/j.ceramint.2018.02.030
0.9625(K0.48Na0.52)(Nb0.6Sb0.4)O3-0.0375Bi0.5(Na0.82K0.18)0.5ZrO3 | 180 | 2095.4 |  | 10.1016/j.ceramint.2018.02.031
0.96(K0.48Na0.52)(Nb0.6Sb0.4)O3-0.04Bi0.5(Na0.82K0.18)0.5ZrO3 | 116 | 4599.6 |  | 10.1016/j.ceramint.2018.02.032
0.955(K0.5Na0.5)(Nb0.965Sb0.035)O3-0.045(Bi0.92Al0.08)0.5Na0.5ZrO3 |  | 1741 | 269 | 10.1016/j.jallcom.2020.155419
0.955(K0.5Na0.5)(Nb0.965Sb0.035)O3-0.045(Bi0.9Al0.1)0.5Na0.5ZrO3 |  | 1364 | 287 | 10.1016/j.jallcom.2020.155420
0.955(K0.5Na0.5)(Nb0.965Sb0.035)O3-0.045(Bi0.88Al0.12)0.5Na0.5ZrO3 |  | 1769 | 280 | 10.1016/j.jallcom.2020.155421
0.955(K0.5Na0.5)(Nb0.965Sb0.035)O3-0.045(Bi0.86Al0.14)0.5Na0.5ZrO3 |  | 1662 | 274 | 10.1016/j.jallcom.2020.155422
0.955(K0.5Na0.5)(Nb0.965Sb0.035)O3-0.045(Bi0.84Al0.16)0.5Na0.5ZrO3 |  | 1772 | 284 | 10.1016/j.jallcom.2020.155423
0.955(K0.5Na0.5)(Nb0.965Sb0.035)O3-0.045(Bi0.8Al0.2)0.5Na0.5ZrO3 |  | 1531 | 289 | 10.1016/j.jallcom.2020.155424
0.995Na0.5K0.5NbO3–0.005BiFeO3 |  | 610 | 380 | 10.1016/j.jpcs.2007.08.066
0.99Na0.5K0.5NbO3–0.01BiFeO3 |  | 744 | 359 | 10.1016/j.jpcs.2007.08.067
0.965(K0.48Na0.52)(Nb0.96Sb0.04)O3-0.035(Bi0.5Na0.5)ZrO3 |  | 2145 | 262 | 10.1016/j.jallcom.2018.05.102
0.965(K0.48Na0.52)(Nb0.96Sb0.04)O3-0.035(Bi0.5Na0.5)0.9Co0.1ZrO3 |  | 2145 | 263 | 10.1016/j.jallcom.2018.05.103
0.965(K0.48Na0.52)(Nb0.96Sb0.04)O3-0.035(Bi0.5Na0.5)0.8Co0.2ZrO3 |  | 1682 | 265 | 10.1016/j.jallcom.2018.05.104
0.965(K0.48Na0.52)(Nb0.96Sb0.04)O3-0.035(Bi0.5Na0.5)0.7Co0.3ZrO3 |  | 1745 | 276 | 10.1016/j.jallcom.2018.05.105
0.968(K0.48Na0.52)(Nb0.96Sb0.04)O3-0.032(Bi0.5Na0.5)ZrO3 |  | 1915 | 245 | 10.1016/j.nanoen.2021.105900
0.967(K0.48Na0.52)(Nb0.96Sb0.04)O3-0.001BiFe0.9Co0.1O3-0.032(Bi0.5Na0.5)ZrO3 |  | 1896 | 263 | 10.1016/j.nanoen.2021.105901
0.966(K0.48Na0.52)(Nb0.96Sb0.04)O3-0.002BiFe0.9Co0.1O3-0.032(Bi0.5Na0.5)ZrO3 |  | 1972 | 258 | 10.1016/j.nanoen.2021.105902
0.965(K0.48Na0.52)(Nb0.96Sb0.04)O3-0.003BiFe0.9Co0.1O3-0.032(Bi0.5Na0.5)ZrO3 |  | 2179 | 251 | 10.1016/j.nanoen.2021.105903
0.964(K0.48Na0.52)(Nb0.96Sb0.04)O3-0.004BiFe0.9Co0.1O3-0.032(Bi0.5Na0.5)ZrO3 |  | 2236 | 251 | 10.1016/j.nanoen.2021.105904
0.963(K0.48Na0.52)(Nb0.96Sb0.04)O3-0.005BiFe0.9Co0.1O3-0.032(Bi0.5Na0.5)ZrO3 |  | 1726 | 252 | 10.1016/j.nanoen.2021.105905
0.962(K0.48Na0.52)(Nb0.96Sb0.04)O3-0.006BiFe0.9Co0.1O3-0.032(Bi0.5Na0.5)ZrO3 |  | 2123 | 237 | 10.1016/j.nanoen.2021.105906
0.961(K0.48Na0.52)(Nb0.96Sb0.04)O3-0.007BiFe0.9Co0.1O3-0.032(Bi0.5Na0.5)ZrO3 |  | 1896 |  | 10.1016/j.nanoen.2021.105907
0.96(K0.48Na0.52)(Nb0.96Sb0.04)O3-0.008BiFe0.9Co0.1O3-0.032(Bi0.5Na0.5)ZrO3 |  | 1642 |  | 10.1016/j.nanoen.2021.105908
0.985K0.5Na0.5NbO3-0.015Bi0.5Na0.5TiO3 |  | 441 | 386 | 10.1016/j.materresbull.2017.06.044
0.982K0.5Na0.5NbO3-0.015Bi0.5Na0.5TiO3- 0.003BiScO3 |  | 478 | 374 | 10.1016/j.materresbull.2017.06.045
0.979K0.5Na0.5NbO3-0.015Bi0.5Na0.5TiO3- 0.006BiScO3 |  | 397 | 363 | 10.1016/j.materresbull.2017.06.046
0.976K0.5Na0.5NbO3-0.015Bi0.5Na0.5TiO3- 0.009BiScO3 |  | 978 | 353 | 10.1016/j.materresbull.2017.06.047
0.973K0.5Na0.5NbO3-0.015Bi0.5Na0.5TiO3- 0.012BiScO3 |  | 1154 | 341 | 10.1016/j.materresbull.2017.06.048
0.97K0.5Na0.5NbO3-0.015Bi0.5Na0.5TiO3- 0.015BiScO3 |  | 1346 | 328 | 10.1016/j.materresbull.2017.06.049
0.967K0.5Na0.5NbO3-0.015Bi0.5Na0.5TiO3- 0.018BiScO3 |  | 1191 | 303 | 10.1016/j.materresbull.2017.06.050
0.98K0.525Na0.475Nb0.965Sb0.035O3-0.02BaZr0.5Hf0.5O3 |  | 573 |  | 10.1016/j.ceramint.2019.09.271
0.96K0.525Na0.475Nb0.965Sb0.035O3-0.02BaZr0.5Hf0.5O3-0.02(Bi0.5Na0.5)ZrO3 |  | 1200 |  | 10.1016/j.ceramint.2019.09.272
0.955K0.525Na0.475Nb0.965Sb0.035O3-0.02BaZr0.5Hf0.5O3-0.025(Bi0.5Na0.5)ZrO3 |  | 1540 |  | 10.1016/j.ceramint.2019.09.273
0.95K0.525Na0.475Nb0.965Sb0.035O3-0.02BaZr0.5Hf0.5O3-0.03(Bi0.5Na0.5)ZrO3 |  | 2047 |  | 10.1016/j.ceramint.2019.09.274
0.945K0.525Na0.475Nb0.965Sb0.035O3-0.02BaZr0.5Hf0.5O3-0.035(Bi0.5Na0.5)ZrO3 |  | 1753 |  | 10.1016/j.ceramint.2019.09.275
0.94K0.525Na0.475Nb0.965Sb0.035O3-0.02BaZr0.5Hf0.5O3-0.04(Bi0.5Na0.5)ZrO3 |  | 1710 |  | 10.1016/j.ceramint.2019.09.276
0.93K0.525Na0.475Nb0.965Sb0.035O3-0.02BaZr0.5Hf0.5O3-0.05(Bi0.5Na0.5)ZrO3 |  | 1697 |  | 10.1016/j.ceramint.2019.09.277
0.99(K0.5Na0.5)0.98Ag0.02(Nb0.96Sb0.04)O3-0.01(Bi0.5Na0.5)ZrO3 |  | 763 |  | 10.1016/j.ceramint.2019.09.102
0.98(K0.5Na0.5)0.98Ag0.02(Nb0.96Sb0.04)O3-0.02(Bi0.5Na0.5)ZrO3 |  | 1313 |  | 10.1016/j.ceramint.2019.09.103
0.97(K0.5Na0.5)0.98Ag0.02(Nb0.96Sb0.04)O3-0.03(Bi0.5Na0.5)ZrO3 |  | 1402 |  | 10.1016/j.ceramint.2019.09.104
0.965(K0.5Na0.5)0.98Ag0.02(Nb0.96Sb0.04)O3-0.035(Bi0.5Na0.5)ZrO3 |  | 1634 |  | 10.1016/j.ceramint.2019.09.105
0.96(K0.5Na0.5)0.98Ag0.02(Nb0.96Sb0.04)O3-0.04(Bi0.5Na0.5)ZrO3 |  | 2250 |  | 10.1016/j.ceramint.2019.09.106
0.955(K0.5Na0.5)0.98Ag0.02(Nb0.96Sb0.04)O3-0.045(Bi0.5Na0.5)ZrO3 |  | 2554 |  | 10.1016/j.ceramint.2019.09.107
0.95(K0.5Na0.5)0.98Ag0.02(Nb0.96Sb0.04)O3-0.05(Bi0.5Na0.5)ZrO3 |  | 2429 |  | 10.1016/j.ceramint.2019.09.108
0.94(K0.5Na0.5)0.98Ag0.02(Nb0.96Sb0.04)O3-0.06(Bi0.5Na0.5)ZrO3 |  | 2188 |  | 10.1016/j.ceramint.2019.09.109
0.98(K0.5Na0.5)(Nb0.96Sb0.04)O3−0.02(Bi0.5Na0.5)(Zr0.8Sn0.1Hf0.1)O3 | 200 | 1194 | 317 | 10.2139/ssrn.4948258
0.98(K0.5Na0.5)0,985Li0,015(Nb0.96Sb0.04)O3−0.02(Bi0.5Na0.5)(Zr0.8Sn0.1Hf0.1)O3 | 105 | 997 | 315 | 10.2139/ssrn.4948259
0.98(K0.5Na0.5)0,97Li0,03(Nb0.96Sb0.04)O3−0.02(Bi0.5Na0.5)(Zr0.8Sn0.1Hf0.1)O3 | 126 | 1105 | 336 | 10.2139/ssrn.4948260
0.98(K0.5Na0.5)0,955Li0,045(Nb0.96Sb0.04)O3−0.02(Bi0.5Na0.5)(Zr0.8Sn0.1Hf0.1)O3 | 170 | 1102 | 349 | 10.2139/ssrn.4948261
0.98(K0.5Na0.5)0,94Li0,06(Nb0.96Sb0.04)O3−0.02(Bi0.5Na0.5)(Zr0.8Sn0.1Hf0.1)O3 | 250 | 1078 | 355 | 10.2139/ssrn.4948262
0.91(K0.5Na0.5)0,985Li0,09(Nb0.96Sb0.04)O3−0.02(Bi0.5Na0.5)(Zr0.8Sn0.1Hf0.1)O3 | 95 | 600 | 373 | 10.2139/ssrn.4948263
0.96(K0.48Na0.52)NbO3-0.04Bi0.5Na0.5ZrO3 |  | 903 |  | 10.1016/j.matchemphys.2020.122806
0.96(K0.48Na0.51Li0.01)NbO3-0.04Bi0.5Na0.5ZrO3 |  | 978 |  | 10.1016/j.matchemphys.2020.122807
0.96(K0.48Na0.5Li0.02)NbO3-0.04Bi0.5Na0.5ZrO3 |  | 1083 |  | 10.1016/j.matchemphys.2020.122808
0.96(K0.48Na0.49Li0.03)NbO3-0.04Bi0.5Na0.5ZrO3 |  | 1344 |  | 10.1016/j.matchemphys.2020.122809
0.96(K0.48Na0.47Li0.05)NbO3-0.04Bi0.5Na0.5ZrO3 |  | 1030 |  | 10.1016/j.matchemphys.2020.122810