## Лист1
Химическая формула
(K0.5Na0.5)0.97Li0.03NbO3
(K0.5Na0.5)0.935Li0.065NbO3
(K0.5Na0.5)0.92Li0.08NbO3
(K0.5Na0.5)(Nb0,994Ge0,006)O3
(K0.5Na0.5)(Nb0,994Ga0,006)O3
(K0.5Na0.5)(Nb0,994Zn0,006)O3
(K0.5Na0.5)(Nb0,994Mn0,006)O3
(K0.5Na0.5)(Nb0,994Ni0,006)O3
(K0.5Na0.5)(Nb0,994Cu0,006)O3
(K0.5Na0.5)0.96Li0.04NbO3
(K0.5Na0.5)0.95Li0.05NbO3
(K0.5Na0.5)0.94Li0.06NbO3
(K0.5Na0.5)0.93Li0.07NbO3
(K0.5Na0.5)0.92Li0.08NbO3
(K0.5Na0.5)0.9Li0.1NbO3
(K0.5Na0.5)0,85Li0.15NbO3
(K0.5Na0.5)0.8Li0.2NbO3
(K0.44Na0.525Li0.035)(Nb0.915Sb0.035Ta0.05)O3
(K0.44Na0.52Li0.04)(Nb0.91Sb0.04Ta0.05)O3
(K0.44Na0.515Li0.045)(Nb0.905Sb0.045Ta0.05)O3
(K0.44Na0.51Li0.05)(Nb0.9Sb0.05Ta0.05)O3
(K0.44Na0.52Li0.04)NbO3
(K0.44Na0.52Li0.04)(Nb0.935Sb0.04Ta0.025)O3
(K0.44Na0.52Li0.04)(Nb0.87Sb0.08Ta0.05)O3
(K0.44Na0.52Li0.04)(Nb0.805Sb0.12Ta0.075)O3
(K0.44Na0.52Li0.04)(Nb0.74Sb0.16Ta0.1)O3
(K0.47Na0.47Li0.06)NbO3
(K0.5Na0.5)0.97Bi0.01NbO3
((K0.5Na0.5)0.95Li0.05)(Nb0.95Ta0.05)O3
((K0.5Na0.5)0.94Li0.06)(Nb0.94Ta0.06)O3
((K0.5Na0.5)0.93Li0.07)(Nb0.93Ta0.07)O3
(K0.5Na0.5)(Nb0.995Mg0.005)O2.9925
(K0.5Na0.5)(Nb0.99Mg0.01)O2.985
(K0.5Na0.5)(Nb0,985Mg0,015)O2.9775
((K0.5Na0.5)0.98Bi0.02)(Nb0.98Sc0.02)O3
((K0.5Na0.5)0.9702Bi0.0198Li0.01)(Nb0.9702Sc0.0198Ta0.01)O3
((K0.5Na0.5)0.9604Bi0.0196Li0.02)(Nb0.9604Sc0.0196Ta0.02)O3
((K0.5Na0.5)0.9506Bi0.0194Li0.03)(Nb0.9506Sc0.0194Ta0.03)O3
((K0.5Na0.5)0.9408Bi0.0192Li0.04)(Nb0.9408Sc0.0192Ta0.04)O3
((K0.5Na0.5)0.931Bi0.019Li0.05)(Nb0.931Sc0.019Ta0.05)O3
((K0.5Na0.5)0.9114Bi0.0186Li0.07)(Nb0.9114Sc0.0186Ta0.07)O3
((K0.5Na0.5)0.882Bi0.018Li0.1)(Nb0.882Sc0.018Ta0.1)O3
0.95(K0.48Na0.52)NbO3-0.05(Bi0.5Na0.5)ZrO3
0.95(K0.48Na0.52)NbO3-0.05Ca0.1(Bi0.5Na0.5)0.9ZrO3
0.95(K0.48Na0.52)NbO3-0.05Ca0.15(Bi0.5Na0.5)0.85ZrO3
0.95(K0.48Na0.52)NbO3-0.05Ca0.2(Bi0.5Na0.5)0.8ZrO3
0.95(K0.48Na0.52)NbO3-0.05Ca0.25(Bi0.5Na0.5)0.75ZrO3
0.95(K0.48Na0.52)NbO3-0.05Ca0.3(Bi0.5Na0.5)0.7ZrO3
0.95(K0.48Na0.52)NbO3-0.05Ca0.4(Bi0.5Na0.5)0.6ZrO3
0.95(K0.48Na0.52)NbO3-0.05Ca0.6(Bi0.5Na0.5)0.4ZrO3
0.95(K0.48Na0.52)NbO3-0.05CaZrO3
(K0.44Na0.52Li0.04)(Nb0.86Ta0.1Sb0.04)O3
(K0.44Na0.52Li0.04)0,995Cu0.0025(Nb0.86Ta0.1Sb0.04)O3
(K0.44Na0.52Li0.04)0,99Cu0.005(Nb0.86Ta0.1Sb0.04)O3
(K0.44Na0.52Li0.04)0,97Cu0.015(Nb0.86Ta0.1Sb0.04)O3
(K0.44Na0.52Li0.04)0,95Cu0.025(Nb0.86Ta0.1Sb0.04)O3
((K0.458Na0.542)0.96Li0.04)(Nb0.85Ta0.15)O3
0.998((K0.458Na0.542)0.96Li0.04)(Nb0.85Ta0.15)O3-0.002BiFeO3
0.996((K0.458Na0.542)0.96Li0.04)(Nb0.85Ta0.15)O3-0.004BiFeO3
0.994((K0.458Na0.542)0.96Li0.04)(Nb0.85Ta0.15)O3-0.006BiFeO3
0.992((K0.458Na0.542)0.96Li0.04)(Nb0.85Ta0.15)O3-0.008BiFeO3
0.96(K0.48Na0.52)(Nb0.96Sb0.04)O3-0.04(Bi0.5Na0.5)ZrO3
0.95(K0.48Na0.52)(Nb0.96Sb0.04)O3-0.04(Bi0.5Na0.5)ZrO3-0.01BaZrO3
0.945(K0.48Na0.52)(Nb0.96Sb0.04)O3-0.04(Bi0.5Na0.5)ZrO3-0.015BaZrO3
0.94(K0.48Na0.52)(Nb0.96Sb0.04)O3-0.04(Bi0.5Na0.5)ZrO3-0.02BaZrO3
0.93(K0.48Na0.52)(Nb0.96Sb0.04)O3-0.04(Bi0.5Na0.5)ZrO3-0.03BaZrO3
0.984(K0.4Na0.6)(Nb0.955Sb0.045)O3-0.006BiFeO3-0.01(Bi0.5Na0.5)ZrO3
0.974(K0.4Na0.6)(Nb0.955Sb0.045)O3-0.006BiFeO3-0.02(Bi0.5Na0.5)ZrO3
0.9665(K0.4Na0.6)(Nb0.955Sb0.045)O3-0.006BiFeO3-0.0275(Bi0.5Na0.5)ZrO3
0.964(K0.4Na0.6)(Nb0.955Sb0.045)O3-0.006BiFeO3-0.03(Bi0.5Na0.5)ZrO3
0.9615(K0.4Na0.6)(Nb0.955Sb0.045)O3-0.006BiFeO3-0.0325(Bi0.5Na0.5)ZrO3
0.959(K0.4Na0.6)(Nb0.955Sb0.045)O3-0.006BiFeO3-0.035(Bi0.5Na0.5)ZrO3
0.9565(K0.4Na0.6)(Nb0.955Sb0.045)O3-0.006BiFeO3-0.0375(Bi0.5Na0.5)ZrO3
0.954(K0.4Na0.6)(Nb0.955Sb0.045)O3-0.006BiFeO3-0.04(Bi0.5Na0.5)ZrO3
0.944(K0.4Na0.6)(Nb0.955Sb0.045)O3-0.006BiFeO3-0.05(Bi0.5Na0.5)ZrO3
0.965(K0.48Na0.52)(Nb0.96Sb0.04)O3-0.035(Bi0.5Na0.5)HfO3
0.96(K0.48Na0.52)(Nb0.96Sb0.04)O3-0.04(Bi0.5Na0.5)HfO3
0.958(K0.48Na0.52)(Nb0.96Sb0.04)O3-0.042(Bi0.5Na0.5)HfO3
0.955(K0.48Na0.52)(Nb0.96Sb0.04)O3-0.045(Bi0.5Na0.5)HfO3
0.953(K0.48Na0.52)(Nb0.96Sb0.04)O3-0.047(Bi0.5Na0.5)HfO3
0.99K0.5Na0.5NbO3-0.01BiFeO3
0.955K0.48Na0.52NbO3-0.005BiScO3-0.04Bi0.5(Na0.7K0.2Li0.1)0.5ZrO3
0.961K0.48Na0.52NbO3-0.004BiGaO3-0.035Bi0.5Na0.5ZrO3
0.993 (Na0.55K0.45)0.96Li0.04Nb0.965Sb0.035O3-0.007BiFeO3
0.992(0.95K0.5Na0.5NbO3-0.05LiSbO3)-0.008BiScO3
0.992 (Na0.54K0.46)0.965Li0.035Nb0.975Sb0.025O3-0.008BiScO3
0.954K0.48Na0.52NbO3-0.006BiFeO3-0.04Bi0.5Na0.5ZrO3
0.955K0.48Na0.52NbO3-0.005BiAlO3-0.04Bi0.5Na0.5ZrO3
0,9K0,5Na0,5NbO3−0,04(0.8Bi0.5Na0.5ZrO3−0.2Bi0.5K0.5ZrO3)−0,06BiFeO3
0.95K0.5Na0.5NbO3–0.05LiSbO3
0.998(0.95K0.5Na0.5NbO3–0.05LiSbO3)–0.002BiFeO3
0.996(0.95K0.5Na0.5NbO3–0.05LiSbO3)–0.004BiFeO3
0.994(0.95K0.5Na0.5NbO3–0.05LiSbO3)–0.006BiFeO3
0.992(0.95K0.5Na0.5NbO3–0.05LiSbO3)–0.008BiFeO3
0.99(0.95K0.5Na0.5NbO3–0.05LiSbO3)–0.01BiFeO3
0.955K0.48Na0.52NbO3-0.01B0.5Na0.5TiO3-0,035Bi0.5(Na0.7K0.2Li0.1)0.5ZrO3
0.994K0.5Na0.5NbO3–0.06(0.15Bi0.5Na0.5TiO3–0.85Bi0.5Na0.5ZrO3)
0,575[0.94(K0.48Na0.52)NbO3–0.045Bi0.5Na0.5ZrO3−0.015CaTiO3]–0,425Li0.2Na0.8NbO3
0.96(K0.48Na0.52)(Nb0.96Sb0.04)O3-0.04(Bi0.5Na0.5)Zr0.95O3
0.96(K0.48Na0.52)(Nb0.96Sb0.04)O3-0.04(Bi0.5Na0.5)Zr0.98O3
0.96(K0.48Na0.52)(Nb0.96Sb0.04)O3-0.04(Bi0.5Na0.5)ZrO3
0.96(K0.48Na0.52)(Nb0.96Sb0.04)O3-0.04(Bi0.5Na0.5)Zr1.02O3
0.96(K0.48Na0.52)(Nb0.96Sb0.04)O3-0.04(Bi0.5Na0.5)Zr1.05O3
0.96(K0.48Na0.52)(Nb0.96Sb0.04)O3-0.04(Bi0.5Na0.5)Zr1.08O3
(K0.5Na0.5)0.97Li0.03NbO3
(K0.5Na0.5)0.96Li0.04NbO3
(K0.5Na0.5)0.95Li0.05NbO3
(K0.5Na0.5)0.94Li0.06NbO3
(K0.5Na0.5)0.93Li0.07NbO3
0.96(Na0.5K0.5)(Nb0,945Sb0,055)-0.04SrZrO3
0.96(Li0.01Na0.49K0.5)(Nb0,945Sb0,055)-0.04SrZrO3
0.96(Li0.02Na0.48K0.5)(Nb0,945Sb0,055)-0.04SrZrO3
0.96(Li0.03Na0.47K0.5)(Nb0,945Sb0,055)-0.04SrZrO3
0.96(Li0.04Na0.46K0.5)(Nb0,945Sb0,055)-0.04SrZrO3
0.96(Li0.05Na0.45K0.5)(Nb0,945Sb0,055)-0.04SrZrO3
0.965K0.45Na0.55Nb0.96Sb0.04O3-0.035Bi0.5Na0.5HfO3
0.965K0.45Na0.55Nb0.96Sb0.04O3-0.035(Bi0.9Ho0.1)0.5Na0.5HfO3
(K0.44Na0.52Li0.04)(Nb0.84Ta0.1Sb0.06)O3
0,97(K0.4Na0.6)(Nb0.96Sb0.04)O3 -0,03Bi0.5K0.5Zr0,9Sn0,1O3
0,96(K0.4Na0.6)(Nb0.96Sb0.04)O3 -0,04Bi0.5K0.5Zr0,9Sn0,1O3
(K0.475Na0.475Li0.05)NbO3
(K0.47Na0.47Li0.06)NbO3
(K0.4675Na0.4675Li0.065)NbO3
(K0.465Na0.465Li0.07)NbO3
(K0.48Na0.48Li0.04)(Nb0.9Ta0.1)O3
(K0.485Na0.485Li0.03)(Nb0.8Ta0.2)O3
0.995K0.5Na0.5NbO3−0.005BiFeO3
0.975K0.5Na0.5NbO3−0.02(0.8Bi0.5Na0.5ZrO3− 0.2Bi0.5K0.5ZrO3)−0.005BiFeO3
0.965K0.5Na0.5NbO3−0.03(0.8Bi0.5Na0.5ZrO3− 0.2Bi0.5K0.5ZrO3)−0.005BiFeO3
0.955K0.5Na0.5NbO3−0.04(0.8Bi0.5Na0.5ZrO3− 0.2Bi0.5K0.5ZrO3)−0.005BiFeO3
0.945K0.5Na0.5NbO3−0.05(0.8Bi0.5Na0.5ZrO3− 0.2Bi0.5K0.5ZrO3)−0.005BiFeO3
0.935K0.5Na0.5NbO3−0.06(0.8Bi0.5Na0.5ZrO3− 0.2Bi0.5K0.5ZrO3)−0.005BiFeO3
0.956K0.5Na0.5NbO3−0.04(0.8Bi0.5Na0.5ZrO3− 0.2Bi0.5K0.5ZrO3)−0.004BiFeO3
0.955K0.5Na0.5NbO3−0.04(0.8Bi0.5Na0.5ZrO3− 0.2Bi0.5K0.5ZrO3)−0.005BiFeO3
0.954K0.5Na0.5NbO3−0.04(0.8Bi0.5Na0.5ZrO3− 0.2Bi0.5K0.5ZrO3)−0.006BiFeO3
0.953K0.5Na0.5NbO3−0.04(0.8Bi0.5Na0.5ZrO3− 0.2Bi0.5K0.5ZrO3)−0.007BiFeO3
0.965(K0.48Na0.52)(Nb0.6Sb0.4)O3-0.035Bi0.5(Na0.82K0.18)0.5ZrO3
0.9625(K0.48Na0.52)(Nb0.6Sb0.4)O3-0.0375Bi0.5(Na0.82K0.18)0.5ZrO3
0.96(K0.48Na0.52)(Nb0.6Sb0.4)O3-0.04Bi0.5(Na0.82K0.18)0.5ZrO3
0.955(K0.5Na0.5)(Nb0.965Sb0.035)O3-0.045(Bi0.92Al0.08)0.5Na0.5ZrO3
0.955(K0.5Na0.5)(Nb0.965Sb0.035)O3-0.045(Bi0.9Al0.1)0.5Na0.5ZrO3
0.955(K0.5Na0.5)(Nb0.965Sb0.035)O3-0.045(Bi0.88Al0.12)0.5Na0.5ZrO3
0.955(K0.5Na0.5)(Nb0.965Sb0.035)O3-0.045(Bi0.86Al0.14)0.5Na0.5ZrO3
0.955(K0.5Na0.5)(Nb0.965Sb0.035)O3-0.045(Bi0.84Al0.16)0.5Na0.5ZrO3
0.955(K0.5Na0.5)(Nb0.965Sb0.035)O3-0.045(Bi0.8Al0.2)0.5Na0.5ZrO3
0.995Na0.5K0.5NbO3–0.005BiFeO3
0.99Na0.5K0.5NbO3–0.01BiFeO3
0.965(K0.48Na0.52)(Nb0.96Sb0.04)O3-0.035(Bi0.5Na0.5)ZrO3
0.965(K0.48Na0.52)(Nb0.96Sb0.04)O3-0.035(Bi0.5Na0.5)0.9Co0.1ZrO3
0.965(K0.48Na0.52)(Nb0.96Sb0.04)O3-0.035(Bi0.5Na0.5)0.8Co0.2ZrO3
0.965(K0.48Na0.52)(Nb0.96Sb0.04)O3-0.035(Bi0.5Na0.5)0.7Co0.3ZrO3
0.968(K0.48Na0.52)(Nb0.96Sb0.04)O3-0.032(Bi0.5Na0.5)ZrO3
0.967(K0.48Na0.52)(Nb0.96Sb0.04)O3-0.001BiFe0.9Co0.1O3-0.032(Bi0.5Na0.5)ZrO3
0.966(K0.48Na0.52)(Nb0.96Sb0.04)O3-0.002BiFe0.9Co0.1O3-0.032(Bi0.5Na0.5)ZrO3
0.965(K0.48Na0.52)(Nb0.96Sb0.04)O3-0.003BiFe0.9Co0.1O3-0.032(Bi0.5Na0.5)ZrO3
0.964(K0.48Na0.52)(Nb0.96Sb0.04)O3-0.004BiFe0.9Co0.1O3-0.032(Bi0.5Na0.5)ZrO3
0.963(K0.48Na0.52)(Nb0.96Sb0.04)O3-0.005BiFe0.9Co0.1O3-0.032(Bi0.5Na0.5)ZrO3
0.962(K0.48Na0.52)(Nb0.96Sb0.04)O3-0.006BiFe0.9Co0.1O3-0.032(Bi0.5Na0.5)ZrO3
0.961(K0.48Na0.52)(Nb0.96Sb0.04)O3-0.007BiFe0.9Co0.1O3-0.032(Bi0.5Na0.5)ZrO3
0.96(K0.48Na0.52)(Nb0.96Sb0.04)O3-0.008BiFe0.9Co0.1O3-0.032(Bi0.5Na0.5)ZrO3
0.985K0.5Na0.5NbO3-0.015Bi0.5Na0.5TiO3
0.982K0.5Na0.5NbO3-0.015Bi0.5Na0.5TiO3- 0.003BiScO3
0.979K0.5Na0.5NbO3-0.015Bi0.5Na0.5TiO3- 0.006BiScO3
0.976K0.5Na0.5NbO3-0.015Bi0.5Na0.5TiO3- 0.009BiScO3
0.973K0.5Na0.5NbO3-0.015Bi0.5Na0.5TiO3- 0.012BiScO3
0.97K0.5Na0.5NbO3-0.015Bi0.5Na0.5TiO3- 0.015BiScO3
0.967K0.5Na0.5NbO3-0.015Bi0.5Na0.5TiO3- 0.018BiScO3
0.98K0.525Na0.475Nb0.965Sb0.035O3-0.02BaZr0.5Hf0.5O3
0.96K0.525Na0.475Nb0.965Sb0.035O3-0.02BaZr0.5Hf0.5O3-0.02(Bi0.5Na0.5)ZrO3
0.955K0.525Na0.475Nb0.965Sb0.035O3-0.02BaZr0.5Hf0.5O3-0.025(Bi0.5Na0.5)ZrO3
0.95K0.525Na0.475Nb0.965Sb0.035O3-0.02BaZr0.5Hf0.5O3-0.03(Bi0.5Na0.5)ZrO3
0.945K0.525Na0.475Nb0.965Sb0.035O3-0.02BaZr0.5Hf0.5O3-0.035(Bi0.5Na0.5)ZrO3
0.94K0.525Na0.475Nb0.965Sb0.035O3-0.02BaZr0.5Hf0.5O3-0.04(Bi0.5Na0.5)ZrO3
0.93K0.525Na0.475Nb0.965Sb0.035O3-0.02BaZr0.5Hf0.5O3-0.05(Bi0.5Na0.5)ZrO3
0.99(K0.5Na0.5)0.98Ag0.02(Nb0.96Sb0.04)O3-0.01(Bi0.5Na0.5)ZrO3
0.98(K0.5Na0.5)0.98Ag0.02(Nb0.96Sb0.04)O3-0.02(Bi0.5Na0.5)ZrO3
0.97(K0.5Na0.5)0.98Ag0.02(Nb0.96Sb0.04)O3-0.03(Bi0.5Na0.5)ZrO3
0.965(K0.5Na0.5)0.98Ag0.02(Nb0.96Sb0.04)O3-0.035(Bi0.5Na0.5)ZrO3
0.96(K0.5Na0.5)0.98Ag0.02(Nb0.96Sb0.04)O3-0.04(Bi0.5Na0.5)ZrO3
0.955(K0.5Na0.5)0.98Ag0.02(Nb0.96Sb0.04)O3-0.045(Bi0.5Na0.5)ZrO3
0.95(K0.5Na0.5)0.98Ag0.02(Nb0.96Sb0.04)O3-0.05(Bi0.5Na0.5)ZrO3
0.94(K0.5Na0.5)0.98Ag0.02(Nb0.96Sb0.04)O3-0.06(Bi0.5Na0.5)ZrO3
0.98(K0.5Na0.5)(Nb0.96Sb0.04)O3−0.02(Bi0.5Na0.5)(Zr0.8Sn0.1Hf0.1)O3
0.98(K0.5Na0.5)0,985Li0,015(Nb0.96Sb0.04)O3−0.02(Bi0.5Na0.5)(Zr0.8Sn0.1Hf0.1)O3
0.98(K0.5Na0.5)0,97Li0,03(Nb0.96Sb0.04)O3−0.02(Bi0.5Na0.5)(Zr0.8Sn0.1Hf0.1)O3
0.98(K0.5Na0.5)0,955Li0,045(Nb0.96Sb0.04)O3−0.02(Bi0.5Na0.5)(Zr0.8Sn0.1Hf0.1)O3
0.98(K0.5Na0.5)0,94Li0,06(Nb0.96Sb0.04)O3−0.02(Bi0.5Na0.5)(Zr0.8Sn0.1Hf0.1)O3
0.91(K0.5Na0.5)0,985Li0,09(Nb0.96Sb0.04)O3−0.02(Bi0.5Na0.5)(Zr0.8Sn0.1Hf0.1)O3
0.96(K0.48Na0.52)NbO3-0.04Bi0.5Na0.5ZrO3
0.96(K0.48Na0.51Li0.01)NbO3-0.04Bi0.5Na0.5ZrO3
0.96(K0.48Na0.5Li0.02)NbO3-0.04Bi0.5Na0.5ZrO3
0.96(K0.48Na0.49Li0.03)NbO3-0.04Bi0.5Na0.5ZrO3
0.96(K0.48Na0.47Li0.05)NbO3-0.04Bi0.5Na0.5ZrO3